## Tabela original
sample | composition | [10 empty] | QDs growing conditions |  |  |  | QDs | QD height | [5 empty] | PL |  |  | doping |  | ray X |  |  |  |  | flux | flux | flux |  |  | obs | sample
| QD |  |  | base |  | T substr | cover |  | QD | In flush | diodo | T substr | t growth | t annealing | P | density | family | mean1 | sd1 | mean2 | sd2 | clusters |  | LT | RT | type | level | x | y | 1-x-y | Peak Split | mism. | TMIn | TMAl | TMGa | sustr
| mat | flux In | layer | mat | nm | ºC | mat | nm | on cap |  |  | ºC | s | s | mb | 10^8 QD/cm2 |  | nm | nm | nm | nm | % |  | y/n | y/n |  | sccm | In | Al | Ga | arcsec | ppm | sccm | sccm | sccm |  | ML
sample | QD mat | flux In QD | number QD layers | base material | base thickness |  | cover material | cover thickness | QDs on cap? | In flush? | diodo | T substr | t growth | t annealing | P (mb) | QD density | number families | h mean 1 | sd1 | h mean2 | sd2 | % clusters | PL | RT | BT | dop. type | dop. Level | r.X %x |  | rX %y |  | r.X mism. |  |  | TMGa | sustr | ML | obs | sample
582 |  | 60 | 1 | Al(y)In(x)GaAs | 500 | [6 empty] | 600 |  |  | 50 | [7 empty] | x
583 |  | 180 | 1 | Al(y)In(x)GaAs | 500 | 407 | [5 empty] | 600 |  |  | 50 | [7 empty] | x
584 |  | 180 | 1 | Al(y)In(x)GaAs | 500 | [6 empty] | 600 |  |  | 50 | [7 empty] | x
586 | InAs | 60 | 1 | Al(y)In(x)GaAs | 500 |  |  |  | yes |  |  | 500 | 5 | 12 | 50 | 78 |  | 5.61 | 2.27 |  |  |  | x |  |  |  |  | 50.9 | 5.5 | 43.6 | 403.9 | -1505.2 | 180 | 1 | 7.99 | sumi InP Fe 2ºoff
587 | InAs | 60 | 1 | Al(y)In(x)GaAs | 500 |  |  |  | yes |  |  | 500 | 5 | 12 | 50 | 120 |  | 6.81 | 3.11 |  |  |  | x |  |  |  |  | 52.4 | 11 | 36.6 | 366.196 | -394.937 | 180 | 2 | 6.9 | sumi InP Fe 2ºoff
588 | InAs | 60 | 1 | Al(y)In(x)GaAs | 500 |  |  |  | yes |  |  | 500 | 5 | 12 | 50 | [7 empty] | x |  |  |  |  | 52.4 | 11 | 36.6 | 366.196 | -394.937 | 180 | 2 | 6.9 | sumi InP Fe 2ºoff |  | Crescida para Luminescência
589 | InAs | 60 | 1 | Al(y)In(x)GaAs | 500 |  |  |  | yes |  |  | 500 | 5 | 12 | 50 | 81 | [6 empty] | x |  |  |  |  | 48.9 | 15 | 36.1 | 278.468 | -2755.6 | 180 | 4 | 6.6 | sumi InP Fe 2ºoff
590 | InAs | 60 | 1 | Al(y)In(x)GaAs | 500 |  |  |  | yes |  |  | 500 | 5 | 12 | 50 | 210 |  | 4.45 | 1.68 |  |  |  | x |  |  |  |  | 52.3 | 23.3 | 24.4 | 245.766 | -295.859 | 180 | 5 | 4.8 | sumi InP Fe 2ºoff
591 | InAs | 60 | 1 | Al(y)In(x)GaAs | 100 |  |  |  | yes |  |  | 500 | 5 | 12 | 50 | [7 empty] | x |  |  |  |  | 52.3 | 23.3 | 24.4 | 245.766 | -295.859 | 180 | 5 | 4.8 | sumi InP Fe 2ºoff |  | Crescida para Luminescência
592 | InAs | 60 | 1 | Al(y)In(x)GaAs | 500 |  |  |  | yes |  |  | 500 | 5 | 12 | 50 | 91 |  | 6.85 | 2.02 |  |  |  | x |  |  |  |  | 50.2 | 23 | 26.8 | 223.429 | -1749.1 | 180 | 10 | 4 | sumi InP Fe 2ºoff
593 | InAs | 60 | 1 | Ga(x)InAs | 500 | [6 empty] | 500 | 5 | 12 | 50 | 105 |  | 7.42 | 1.71 | [8 empty] | 52.9 |  | 47.1 | 56 | -220.3 | 180 | 0 | 9.6 | sumi InP Fe 2ºoff
594 | InAs | 60 | 1 | Ga(x)InAs | 500 | [6 empty] | 500 | 5 | 12 | 50 | [12 empty] | 52.9 |  | 47.1 | 56 | -220.3 | 180 | 0 | 9.6 | sumi InP Fe 2ºoff |  | Crescida para Luminescência
595 | InAs | 60 | 1 | Al(y)In(x)GaAs | 500 |  |  |  | yes |  |  | 500 | 5 | 12 | 50 | 87 |  | 5.95 | 3.18 |  |  |  | x |  |  |  |  | 52 | 5.8 | 42.2 | 417.749 | -742.034 | 180 | 1 | 7.5 | sumi InP Fe 2ºoff
596 | InAs | 60 | 1 | Al(y)In(x)GaAs | 500 |  |  |  | yes |  |  | 500 | 5 | 12 | 50 | [12 empty] | 52 | 5.8 | 42.2 | 417.749 | -742.034 | 180 | 1 | 7.5 | sumi InP Fe 2ºoff |  | Crescida para Luminescência
597 | InAs | 60 | 1 | Al(y)In(x)GaAs | 500 |  |  |  | yes |  |  | 500 | 5 | 12 | 50 | 60 |  | 7.17 | 2.74 | [11 empty] | -274 |  | 180 | 3.5 | 5.5 | sumi InP Fe 2ºoff
598 | InAs | 60 | 1 | Al(y)In(x)GaAs | 500 |  |  |  | yes |  |  | 500 | 5 | 12 | 50 | 138 |  | 5.5 | 1.97 | [8 empty] | 53.4 | 16.5 | 30.1 | -93 | 984 | 180 | 3.5 | 5.9 | sumi InP Fe 2ºoff
599 | InAs | 60 | 1 | Al(y)In(x)GaAs | 500 |  |  |  | yes |  |  | 500 | 5 | 12 | 50 | [7 empty] | x |  |  |  |  | 53.4 | 16.5 | 30.1 | -93 | 984 | 180 | 3.5 | 5.9 | sumi InP Fe 2ºoff
600 | InAs | 60 | 1 | InP/Al(y)In(x)GaAs | 1ML/250 |  |  |  | yes |  |  | 500 | 5 | 12 | 50 | 129 |  | 7.04 | 2.48 | [8 empty] | 53.4 | 16.5 | 30.1 | -93 | 984 | 180 | 3.5 | 5.9 | sumi InP Fe 2ºoff
601 | InAs | 60 | 1 | InP/Al(y)In(x)GaAs | 1ML/250 |  |  |  | yes |  |  | 500 | 5 | 12 | 50 | 132 |  | 6.74 | 2.97 | [8 empty] | 53.4 | 16.5 | 30.1 | -93 | 984 | 180 | 3.5 | 5.9 | sumi InP Fe 2ºoff
611 | InAs | 60 | 1 | Al(y)In(x)GaAs | 500 |  |  |  | yes |  |  | 500 | 5 | 12 | 50 |  |  | 6.16 | 2.11 | [8 empty] | 52.6 | 29 | 18.4 | 201.049 | -10.9376 | 180 | 6.5 | 3 | sumi InP Fe 2ºoff
612 | InAs | 60 | 1 | Al(y)In(x)GaAs | 200 |  |  |  | yes |  |  | 500 | 5 | 12 | 50 | [12 empty] | 52.6 | 29 | 18.4 | 201.049 | -10.9376 | 180 | 6.5 | 3 | sumi InP Fe 2ºoff
613 | InAs | 60 | 1 | InP/Al(y)In(x)GaAs | 1ML/500 |  |  |  | yes |  |  | 500 | 5 | 12 | 50 | [13 empty] | 15 |  |  |  | 180 | 3.5 | 5.9 | sumi InP Fe 2ºoff
718-1 | InAs | 60 | 1 | InP | 50 | [6 empty] | 500 | 3 | 12 | 50 | 13 | 1 | 15.5 | 1.7 |  |  | 2 | [13 empty] | sumi InP Fe 2ºoff | 1.8 |  | 718-1
718-2 | InAs | 60 | 1 | InP | 50 | [6 empty] | 500 | 3 | 12 | 50 | 1.5 | 1 | 12.4 | 1.9 |  |  | 11 | [13 empty] | impact InP S (100) | 1.8 |  | 718-2
718-3 | InAs | 60 | 1 | InP | 50 | [6 empty] | 500 | 3 | 12 | 50 | 2.4 | 1 | 17 | 1.1 |  |  | 0 | [13 empty] | impact InP Fe (100) | 1.8 |  | 718-3
718-4 | InAs | 60 | 1 | InP | 50 | [6 empty] | 500 | 3 | 12 | 50 | 1.8 | 1 | 13.8 | 1.5 |  |  | 8.5 | [13 empty] | impact InP Fe 2ºoff | 1.8 |  | 718-4
719 | InAs | 72 | 1 | InP | 50 | [6 empty] | 500 | 2.4 | 12 | 50 | 0.76 | 1 | 11.9 | 1.2 |  |  | 0 | [13 empty] | impact InP Fe (100) | 1.8 |  | 719
720 | InAs | 60 | 1 | InP | 50 | [6 empty] | 500 | 3.6 | 12 | 50 | 4.76 | 2 | 13.7 | 1.5 | 24 | 3 | 13 | [13 empty] | impact InP Fe (100) | 2.2 |  | 720
721 | InAs | 60 | 1 | InP | 50 | [6 empty] | 490 | 3 | 12 | 50 | 1.88 | 1 | 11.7 | 1.1 |  |  | 0 | [13 empty] | impact InP Fe (100) | 1.8 |  | 721
723 | InAs | 60 | 1 | subs. | ¥ | [6 empty] | 500 | 3.6 | 12 | 50 | 119 | 1 | 5.8 | 1.4 |  |  | 0 | [13 empty] | impact InP Fe (100) | 2.2 |  | 723
724 | InAs | 60 | 1 | InP | 50 | [6 empty] | 500 | 4.2 | 12 | 50 | 8.5 | 1 | 15.1 | 0.8 |  |  | 0 | [13 empty] | impact InP Fe (100) | 2.5 |  | 724
725 | InAs | 60 | 1 | InP | 50 | [6 empty] | 500 | 4.8 | 12 | 50 | 3.16 | 2 | 12.6 | 1.1 | 24.3 | 2.4 | 11.5 | [13 empty] | impact InP Fe (100) | 2.5 |  | 725
726 | InAs | 60 | 1 | InP | 50 | [6 empty] | 500 | 4.6 | 12 | 50 | 3.32 | 2 | 16.2 | 1.1 | 25.2 | 1 | 5.2 | [13 empty] | impact InP Fe (100) | 2.5 |  | 726
727 | InAs | 60 | 1 | InP | 50 | [6 empty] | 500 | 3.9 | 12 | 50 | 5 | 2 | 15.4 | 0.8 | 23.8 | 1.5 | 8 | [13 empty] | impact InP Fe (100) | 2.5 |  | 727
728 | InAs | 60 | 1 | Al(y)In(x)GaAs | 500 | [6 empty] | 500 | 5 | 12 | 50 | 67.5 | 1 | 7.7 | 1.7 |  |  | 0 |  |  | yes | res | -0.32 | 53.4 | 16.5 | 30.1 | -93 | 984 | 180 | 3.5 | 5.9 | impact InP Fe (100) | 2.5 |  | 728
729 | InAs | 60 | 1 | *GaAs/ Al(y)In(x)GaAs | 1ML/ 500 | [6 empty] | 500 | 5 | 12 | 50 | 11.25 | 2 | 10.6 | 0.9 | 1.4 | 0.4 | 39 | [6 empty] | 26.7 |  | 124 | -182 | 180 | 3.5 | 5.9 | impact InP Fe (100) | 2.5 | % smaller dots | 729
731 | InAs | 60 | 1 | InP | 50 | [6 empty] | 540 | 4.2 | 12 | 50 | 64.75 | 2 | 26.5 | 3.8 | 50 | 12 | 10.2 | [13 empty] | impact InP Fe (100) | 2.5 |  | 731
732 | InAs | 60 | 1 | Al(y)In(x)GaAs | 500 | [6 empty] | 500 | 5 | 12 | 50 | 75 | 1 | 8.6 | 1.8 |  |  | 0 |  |  | yes | res | -0.8 | 53.4 | 16.5 | 30.1 | -93 | 984 | 180 | 3.5 | 5.9 | impact InP Fe (100) | 2.5 |  | 732
734 | InAs | 60 | 1 | Ga(x)InAs | 500 | [6 empty] | 500 | 5 | 12 | 50 | 39 | 2 | 10 | 1.5 | 4.7 | 1 | 10 | 0.764 |  | yes |  |  | 49.1 |  | 50.9 | 720 | -2824 | 170 |  | 9.6 | impact InP Fe (100) | 2.5 | % smaller dots | 734
735 | InAs | 60 | 1 | Ga(x)InAs | 500 | [6 empty] | 500 | 5 | 12 | 50 | 70.5 | 2 | 8.5 | 1.2 | 13.6 | 0.2 | 1 | 0.756 |  | yes |  |  | 55.4 |  | 44.6 | -384 | 1513 | 170 |  | 7.9 | impact InP Fe (100) | 2.5 |  | 735
736 | InAs | 60 | 1 | Ga(x)InAs | 500 | [6 empty] | 500 | 5 | 12 | 50 | 62 | 2 | 9.3 | 1.4 | 2.9 | 0.5 | 5 | [5 empty] | 54.8 |  | 45.2 | -280 | 1103 | 170 |  | 8.34 | impact InP Fe (100) | 2.5 | % smaller dots | 736
737 | InAs | 60 | 1 | Ga(x)InAs | 500 | [6 empty] | 500 | 5 | 12 | 50 | 49 | 2 | 9.2 | 1.1 | 2.9 | 0.2 | 1.5 | [5 empty] | 51.3 |  | 48.7 | 328 | -1289 | 170 |  | 9.4 | impact InP Fe (100) | 2.5 | % smaller dots | 737
738 | InAs | 60 | 1 | InP | 50 | [6 empty] | 520 | 4.2 | 12 | 50 | 78.25 | 1 | 18.7 | 2.8 | 35.6 | 3.5 | 1.5 | [13 empty] | impact InP Fe (100) | 2.5 |  | 738
739 | InAs | 60 | 1 | Ga(x)InAs | 500 | [6 empty] | 500 | 5 | 12 | 50 | 57.5 | 2 | 9.9 | 1.5 | 4.2 | 1 | 3.4 | [5 empty] | 53.3 |  | 46.7 | -16 | 62.96 | 170 |  | 8.8 | impact InP Fe (100) | 2.5 | % smaller dots | 739
740 | InAs | 60 | 1 | InP | 50 | [6 empty] | 540 | 4.2 | 12 | 100 | 23.56 | 2 | 29.2 | 5.9 | 61 | 20 | 15 | [13 empty] | impact InP Fe (100) | 2.5 |  | 740
741 | InAs | 60 | 1 | InP | 50 | [6 empty] | 515 | 4.2 | 12 | 50 | 50 | 1 | 18.5 | 1.5 | 26 | 5 | 6 | [13 empty] | impact InP Fe (100) | 2.5 |  | 741
743 | InAs | 66 | 1 | InP | 50 | [6 empty] | 520 | 4.2 | 12 | 50 | 66.5 | 2 | 17 | 2 | 34.5 | 5 | 4 | [13 empty] | impact InP Fe 2ºoff | 2.5 | 2 AFM images, 2 QD densities: 5,25 & 8,05 10^9 | 743
744 | InAs | 30 | 1 | InP | 50 | [6 empty] | 520 | 4.2 | 12 | 50 | 0.48 | 1 | 25 | 1 |  |  | 0 | [13 empty] | impact InP Fe (100) | 2.5 | 2 AFM images, 2 QD densities: 0,40 & 0,56 10^8 | 744
746 | InAs | 30 | 1 | InP | 50 | [6 empty] | 520 | 9 | 12 | 50 | 43.25 | 2 | 20.1 | 1.8 | 34 | 1 | 3.5 | [13 empty] | impact InP Fe (100) | 2.5 |  | 746
747 | InAs | 30 | 1 | InP | 50 | [6 empty] | 500 | 30 | 12 | 50 | 46.75 | 2 | 22.2 | 5.5 | 43 | 6 | 16 | [13 empty] | impact InP Fe (100) | 2.5 |  | 747
748 | InAs | 30 | 1 | InP | 50 |  | amostra 749 |  |  |  |  | 520 | 14 | 12 | 50 | [20 empty] | impact InP Fe (100) | 2.5 | under sample 749 | 748
749 | InAs | 66 | 1 | InP | 50 |  | *InP | 50 |  |  |  | 520 | 4.2 | 12 | 50 | [7 empty] | ok | yes | yes | [10 empty] | impact InP Fe (100) | 2.5 | grown on sample 748 | 749
750 | InAs | 30 | 1 | InP | 50 |  | *InP | 50 |  |  |  | 520 | 9 | 12 | 50 | [7 empty] | ok | yes | yes | [10 empty] | impact InP Fe (100) | 2.5 |  | 750
751 | InAs | 30 | 1 | InP | 50 | [6 empty] | 520 | 14 | 12 | 50 | 59.4 | 2 | 14.7 | 3.4 | 37.6 | 4.8 | 6 | [13 empty] | impact InP Fe (100) | 2.5 |  | 751
752 | InAs | 30 | 1 | InP | 50 | [6 empty] | 500 | 14 | 12 | 50 | 49.25 | 2 | 15.3 | 3.7 | 31.6 | 4.7 | 16 | [13 empty] | impact InP Fe (100) | 2.5 |  | 752
753 | InAs | 76 | 1 | InP | 50 | [6 empty] | 520 | 4.2 | 12 | 50 | 52.25 | 2 | 13.8 | 2.8 | 30.8 | 3.3 | 5.5 | [13 empty] | impact InP Fe (100) | 2.5 |  | 753
754 | InAs | 30 | 1 | InP | 50 | [6 empty] | 520 | 11 | 12 | 50 | 44 | 2 | 16 | 2.8 | 40.1 | 5.7 | 8.5 | [13 empty] | impact InP Fe (100) | 2.5 |  | 754
755 | InAs | 60 | 1 | Ga(x)InAs | 500 | [6 empty] | 500 | 5.5 | 12 | 50 | 80 | 1 | 7.8 | 1.8 |  |  | 0 | [5 empty] | 53 |  | 47 | 38 | -149.5 | 170 |  | 8.8 | impact InP Fe (100) | 2.5 |  | 755
756 | InAs | 60 | 1 | Ga(x)InAs | 500 |  | InP / InGaAs | 11/50 |  | flush |  | 500 | 5.5 | 12 | 50 | [7 empty] | ok | yes | yes |  |  | 53.4 |  | 46.6 | -30 | 118 | 170 |  | 8.74 | impact InP Fe (100) | 2.5 |  | 756
757 | InAs | 60 | 1 | Ga(x)InAs | 500 | [6 empty] | 500 | 5.9 | 12 | 50 | 78.5 | 1 | 7.5 | 1.7 |  |  | 0 | [5 empty] | 53.2 |  | 46.8 | -10 | 39.35 | 170 |  | 8.77 | impact InP Fe (100) | 2.5 |  | 757
758 | InAs | 60 | 1 | Ga(x)InAs | 452.5 |  | InP / InGaAs | 11/50 |  | flush |  | 500 | 5.5 | 24 | 50 | [7 empty] | ok | yes | yes |  |  | 53.5 |  | 46.5 | -53 | 208.6 | 170 |  | 8.74 | impact InP Fe (100) | 2.5 |  | 758
759 | InAs | 60 | 1 | Ga(x)InAs | 444 |  | InP / InGaAs | 11/50 |  | flush |  | 500 | 5.5 | 48 | 50 | [7 empty] | ok | yes | [8 empty] | 170 |  | 8.78 | impact InP Fe (100) | 2.5 |  | 759
761 | InAs | 60 | 1 | Ga(x)InAs | 500 | [6 empty] | 510 | 5.5 | 12 | 50 | 79 | 1 | 8 | 1.5 |  |  | 0 | [5 empty] | 53 |  | 47 | 38 | -149.5 | 170 |  | 8.8 | impact InP Fe (100) | 2.5 |  | 761
762 | InAs | 60 | 1 | Ga(x)InAs | 500 |  | InP / InGaAs | 11/50 |  | flush |  | 510 | 5.5 | 48 | 50 | [7 empty] | ok | yes |  |  |  | 53 |  | 47 | 38 | -149.5 | 170 |  | 8.8 | impact InP Fe (100) | 2.5 |  | 762
763 | InAs | 60 | 1 | Ga(x)InAs | 420 | [6 empty] | 510 | 5.5 | 12 | 50 | 78.5 | 1 | 7 | 1.5 |  |  | 0 | [5 empty] | 53 |  | 47 | 38 | -149.5 | 170 |  | 8.8 | impact InP Fe (100) | 2.5 |  | 763
764 | InAs | 60 | 1 | Ga(x)InAs | 500 | [6 empty] | 510 | 5.5 | 12 | 50 | 80 | 1 | 8.3 | 1.6 |  |  | 0 | [5 empty] | 53 |  | 47 |  | -102.3 | 170 |  | 8.15 | impact InP Fe (100) | 2.5 |  | 764
768 | InAs | 60 | 1 | Ga(x)InAs | 418 | [6 empty] | 520 | 5.5 | 12 | 50 | 90.5 | 1 | 9.1 | 1.3 |  |  | 0 | [5 empty] | 53.3 |  | 46.7 |  | 63 | 170 |  | 8.1 | impact InP Fe (100) | 2.5 |  | 768
770 | InAs | 60 | 2 | Ga(x)InAs | 500 |  | InP / InGaAs | 11/50 | yes | flush |  | 520 | 5.5 | 48 | 50 | 50.8 | 2 | 12 | 1.3 | 4.3 | 1.1 | 19 | ok | yes |  |  |  | 53.3 |  | 46.7 |  | 71 | 170 |  | 8.1 | impact InP Fe (100) | 2.5 | % smaller dots | 770
771 | InAs | 60 | 1 | Ga(x)InAs | 500 | [6 empty] | 520 | 5.9 | 12 | 50 | 90 | 1 | 6 | 1 |  |  | 0 | [5 empty] | 52.7 |  | 47.3 |  | -330 | 170 |  | 8.1 | impact InP Fe (100) | 2.5 |  | 771
773 | InAs | 60 | 2 | Ga(x)InAs | 444 |  | InP / InGaAs | 11/50 | yes | flush |  | 520 | 5.9 | 48 | 50 | 67 | 2 | 9.7 | 1.4 | 4.4 | 1.5 | 7 | ok | yes |  |  |  | 52.7 |  | 47.3 |  | -370 | 170 |  | 8.1 | impact InP Fe (100) | 2.5 | % smaller dots | 773
774 | InAs | 60 | 2 | Ga(x)InAs | 500 |  | InP / InGaAs | 11/50 | yes | flush |  | 520 | 3.5 | 48 | 50 | 51.5 | 2 | 9.9 | 1.7 | 2.2 | 0.8 | 10 | ok | yes |  | dots | 1 | 53 |  | 47 |  | -165 | 170 |  | 8.1 | impact InP Fe (100) | 2.5 | % smaller dots | 774
775 | InAs | 60 | 11 | Ga(x)InAs | 45 |  | InP / InGaAs | 11/45 | yes | flush |  | 520 | 3.5 | 48 | 50 | 14.5 | 2 | 17.9 | 2.3 | 2 | 2 | 7 | ok | yes |  | dots | 1 | 53.3 |  | 46.7 |  | 87 | 170 |  | 7.9 | impact InP Fe (100) | 2.5 | % smaller dots | 775
777 | InAs:n | 60 | 1 | Ga(x)InAs | 500 | [6 empty] | 520 | 3.5 | 12 | 50 | 69 | 1 | 5.1 | 1 |  |  | 0 |  |  |  | dots | 1 | 53.6 |  | 46.4 |  | 299 | 170 |  | 7.9 | impact InP Fe (100) | 2.5 |  | 777
778 | InAs:n | 60 | 11 | Ga(x)InAs | 10 |  | InP / InGaAs | 22.5/10 | yes | non |  | 520 | 3.5 | 48 | 50 | 33 | 2 | 14.3 | 2.5 | 6.3 | 2.4 | 38 | ok | yes |  | dots | 1 | [5 empty] | 170 |  | 8 | impact InP Fe (100) | 2.5 | almost 3 families | 778
779 | InAs:n | 60 | 20 | Ga(x)InAs | 10 |  | InP / InGaAs | 22.5/10 | non | non | n-i-n | 520 | 5.5 | 48 | 50 | [7 empty] | ok | yes |  | nin | 20 | [5 empty] | 170 |  | 8 | impact InP S (100) | 2.5 |  | 779
780-1 | InAs | 60 | 10 | Ga(x)InAs | 10 |  | InP / InGaAs | 22.5/10 | non | non | n-i-n | 520 | 5.5 | 48 | 50 | [7 empty] | ok | yes |  | nin | 1 | [5 empty] | 170 |  | 8 | impact InP S (100) | 2.5 |  | 780-1
780-2 | InAs | 60 | 10 | Ga(x)InAs | 10 |  | InP / InGaAs | 22.5/10 | non | non | n-i-n | 520 | 5.5 | 48 | 50 | [7 empty] | ok | yes |  | nin | [6 empty] | 170 |  | 8 | impact InP Fe (100) | 2.5 |  | 780-2
781-1 | non |  |  | InP | 520 |  |  |  | non | non | n-i-n | [11 empty] | ok |  |  | nin | 1 | [8 empty] | impact InP S (100) | 2.5 |  | 781-1
781-2 | non |  |  | InP | 520 |  |  |  | non | non | n-i-n | [11 empty] | ok |  |  | nin | 1 | [8 empty] | impact InP Fe (100) | 2.5 |  | 781-2
782-1 | InAs:n | 60 | 20 | Ga(x)InAs | 10 |  | InP / InGaAs | 22.5/10 | non | non | n-i-n | 520 | 3.5 | 48 | 50 | [7 empty] | ok |  |  | d/nin | 1 | [5 empty] | 170 |  | 8 | impact InP S (100) | 2.5 |  | 782-1
782-2 | InAs:n | 60 | 20 | Ga(x)InAs | 10 |  | InP / InGaAs | 22.5/10 | non | non | n-i-n | 520 | 5.5 | 48 | 50 | [7 empty] | ok |  |  | d/nin | 1 | [5 empty] | 170 |  | 8 | impact InP Fe (100) | 2.5 |  | 782-2
783-1 | InAs:n | 60 | 10 | Ga(x)InAs | 10 |  | InP / InGaAs | 22.5/10 | non | non | n-i-n | 520 | 3.5 | 48 | 50 | [7 empty] | ok |  |  | d/nin | 1 | [5 empty] | 170 |  | 8 | impact InP S (100) | 2.5 |  | 783-1
783-2 | InAs:n | 60 | 10 | Ga(x)InAs | 10 |  | InP / InGaAs | 22.5/10 | non | non | n-i-n | 520 | 5.5 | 48 | 50 | [7 empty] | ok |  |  | d/nin | 1 | [5 empty] | 170 |  | 8 | impact InP Fe (100) | 2.5 |  | 783-2
784-1 | non |  |  | Ga(x)InAs | 10 |  | InP / InGaAs | 22.5/10 | non | non | n-i-n |  |  | 48 | 50 | [7 empty] | ok | yes |  | nin | 1 | [8 empty] | impact InP S (100) | 2.5 |  | 783-1
784-2 | non |  |  | Ga(x)InAs | 10 |  | InP / InGaAs | 22.5/10 | non | non | n-i-n |  |  | 48 | 50 | [7 empty] | ok | yes |  | nin | 1 | [8 empty] | impact InP Fe (100) | 2.5 |  | 783-2
785 | InAs | 60 | 11 | Ga(x)InAs | 500 |  | InP / InGaAs | 11/50 | yes | flush |  | 520 | 5.5 | 24 | 50 | 83.5 | 2 | 13.1 | 2 | 4 | 1.1 | 10.3 | ok | yes |  |  |  | 53.3 |  | 46.7 | -18 | 70 | 170 |  | 8.1 | impact InP Fe (100) | 2.5 |  | 785
821 | InAs | 60 | 1 | InP | 50 |  |  |  | yes |  |  | 520 | 4.2 | 12 | 50 | 92.75 | 2 | 16.1 | 2.9 | 28 | 2.5 | 2.4 | [13 empty] | impact InP Fe (100) |  |  | 821
825 | InAs | 60 | 1 | InP | 50 |  |  |  | yes |  |  | 520 | 3.8 | 12 | 50 | 74.5 | 2 | 22.5 | 3.7 | 36.5 | 4.4 | 4.3 | [13 empty] | impact InP Fe (100) |  |  | 825
826 | InAs | 60 | 1 | InP | 50 |  |  |  | yes |  |  | 520 | 3.2 | 12 | 50 | 18.5 | 1 | 26.6 | 2.1 | 37.8 | 0.3 | 0.8 | [13 empty] | impact InP Fe (100) |  |  | 826
827 | InAs | 60 | 2 | InP | 50 |  | *InP | 50 | non |  |  | 520 | 4.2 | 12 | 50 | [20 empty] | impact InP Fe (100) |  |  | 827
828 | InAs | 60 | 2 | InP | 50 |  | *InP | 50 | yes |  |  | 520 | 3.2 | 12 | 50 | 15.5 | [19 empty] | impact InP Fe (100) |  |  | 828
829 | InAs | 60 | 1 | Ga(x)InAs | 10 |  |  |  | yes |  |  | 520 | 5.5 | 12 | 50 | 118 | 1 | 9.1 | 1.5 |  |  | 0 | [5 empty] | 53.3 |  | 46.7 | -18 | 70 | 170 |  | 8.1 | impact InP Fe (100) |  |  | 829
830 | InAs | 66 | 1 | Ga(x)InAs | 10 |  |  |  | yes |  |  | 520 | 5.5 | 12 | 50 | 148 | 1 | 8.2 | 1.5 |  |  | 0 | [5 empty] | 53.3 |  | 46.7 | -18 | 70 | 170 |  | 8.1 | impact InP Fe (100) |  |  | 830
831 | InAs | 60 | 1 | Ga(x)InAs | 10 |  |  |  | yes |  |  | 500 | 5.5 | 12 | 50 | 129 | 2 | 8.1 | 2 | 1.6 | 0.8 | 6 | [5 empty] | 53.3 |  | 46.7 | -18 | 70 | 170 |  | 8.1 | impact InP Fe (100) |  |  | 831
832 | InAs | 66 | 1 | Ga(x)InAs | 10 |  |  |  | yes |  |  | 500 | 5.5 | 12 | 50 | 130 | 2 | 8.7 | 2.2 | 2.3 | 1 | 2.5 | [5 empty] | 53.3 |  | 46.7 | -18 | 70 | 170 |  | 8.1 | impact InP Fe (100) |  |  | 832
837 | InAs | 72 | 1 | Ga(x)InAs | 10 |  |  |  | yes |  |  | 520 | 5.5 | 12 | 50 | 156 | 1 | 8.4 | 1.7 |  |  | 0 | [5 empty] | 53.3 |  | 46.7 | -18 | 70 | 170 |  | 8.1 | impact InP Fe (100) |  |  | 837
838 | InAs | 78 | 1 | Ga(x)InAs | 10 |  |  |  | yes |  |  | 520 | 5.5 | 12 | 50 | 173 | 1 | 8.6 | 1.9 |  |  | 0 | [5 empty] | 53.3 |  | 46.7 | -18 | 70 | 170 |  | 8.1 | impact InP Fe (100) |  |  | 838
839 | InAs | 60 | 2 | Ga(x)InAs | 10 |  | InP / InGaAs | 40/10 | yes |  |  | 520 | 5.5 | 24 | 50 | 101 | 1 | 8.4 | 2 |  |  | 2 | [5 empty] | 53.3 |  | 46.7 | -18 | 70 | 170 |  | 8.1 | impact InP Fe (100) |  |  | 839
840 | InAs | 66 | 2 | Ga(x)InAs | 10 |  | InP / InGaAs | 40/10 | yes |  |  | 520 | 5.5 | 12 | 50 | 114 | 1 | 7.6 | 2 | [8 empty] | 53.3 |  | 46.7 | -18 | 70 | 170 |  | 8.1 | impact InP Fe (100) |  |  | 840
841 | InAs | 72 | 2 | Ga(x)InAs | 10 |  | InP / InGaAs | 100/10 | yes |  |  | 520 | 5.5 | 24 | 50 | 136 | 1 | 7 | 1.7 | [8 empty] | 53.3 |  | 46.7 | -18 | 70 | 170 |  | 8.1 | impact InP Fe (100) |  |  | 841
842 | InAs | 78 | 2 | Ga(x)InAs | 10 |  | InP / InGaAs | 40/10 | yes |  |  | 520 | 5.5 | 12 | 50 | 242 | 2 | 9.2 | 1.7 | 4.3 | 0.7 | 3.2 | [5 empty] | 53.3 |  | 46.7 | -18 | 70 | 170 |  | 8.1 | impact InP Fe (100) |  |  | 842
843 | InAs | 90 | 1 | Ga(x)InAs | 10 |  |  |  | yes |  |  | 520 | 5.5 | 12 | 50 | 182 | 1 | 9 | 2.2 |  |  | 0 | [5 empty] | 53.3 |  | 46.7 | -18 | 70 | 170 |  | 8.1 | impact InP Fe (100) |  |  | 843
844 | InAs | 90 | 2 | Ga(x)InAs | 10 |  | InP / InGaAs | 40/10 | yes |  |  | 520 | 5.5 | 24 | 50 | 223 | 2 | 8 | 1.7 | 10.7 | 1.3 | 34 | [5 empty] | 53.3 |  | 46.7 | -18 | 70 | 170 |  | 8.1 | impact InP Fe (100) |  |  | 844
852-31 | InAs | 66 | 6 | Ga(x)InAs | 10 |  | InP / InGaAs | 40/10 | yes |  |  | 520 | 5.5 | 24 | 50 | 37.75 | 2 | 8 | 5.7 | 31 | 2 | 3.3 | [5 empty] | 53.3 |  | 46.7 | -18 | 70 | 170 |  | 8.1 | impact InP Fe 0.2ºoff |  |  | 852-34
852-34 | InAs | 66 | 6 | Ga(x)InAs | 10 |  | InP / InGaAs | 40/10 | yes |  |  | 520 | 5.5 | 24 | 50 | 31 | 2 | 17.8 | 3 | 5.5 | 3.3 | 49 | [5 empty] | 53.3 |  | 46.7 | -18 | 70 | 170 |  | 8.1 | impact InP Fe (100) |  |  | 852-31
853 | InAs | 66 | 1 | Ga(x)InAs | 500 |  |  |  | yes |  |  | 520 | 5.5 | 12 | 50 | 147 | 1 | 9.3 | 1.5 |  |  | 0 | [5 empty] | 51.8 |  | 48.2 | 240 | -943.3 | 170 |  | 8.5 | impact InP Fe (100) |  | TMGa:8.5 | 853
854 | InAs | 66 | 1 | Ga(x)InAs | 10 |  |  |  | yes |  |  | 520 | 5.5 | 12 | 50 | 128 | 2 | 9.9 | 1 | 4.8 | 0.7 | 4 | [5 empty] | 51.8 |  | 48.2 | 240 | -943.3 | 170 |  | 8.5 | impact InP Fe (100) |  | TMGa:8.5 | 854
855 | InAs | 66 | 1 | Ga(x)InAs | 10 |  |  |  | yes |  |  | 520 | 5.5 | 12 | 50 | 132 | 1 | 7.6 | 1.6 |  |  | 0 | [5 empty] | 54.5 |  | 45.5 | -228 | 897.9 | 170 |  | 9 | impact InP Fe (100) |  | TMGa:9.1 | 855
856 | InAs | 66 | 1 | Ga(x)InAs | 500 |  |  |  | yes |  |  | 520 | 5.5 | 12 | 50 | 130 | 1 | 7.5 | 1.5 |  |  | 0 | [5 empty] | 54.5 |  | 45.5 | -228 | 897.9 | 170 |  | 7.7 | impact InP Fe (100) |  | TMGa:7.7 | 856
857 | InAs | 66 | 1 | Ga(x)InAs | 10 |  |  |  | yes |  |  | 520 | 5.5 | 12 | 50 | 162 | 2 | 7.1 | 1.5 | 2.5 | 0.6 | 1.3 | [5 empty] | 54.5 |  | 45.5 | -228 | 897.9 | 170 |  | 7.7 | impact InP Fe (100) |  | TMGa:7.7 | 857
858 | InAs | 66 | 1 | Ga(x)InAs | 10 |  |  |  | yes |  |  | 520 | 5.5 | 12 | 50 | 173 | 1 | 8.8 | 1.1 |  |  | 0 | [9 empty] | 2021 | 170 |  | 7.2 | impact InP Fe (100) |  | TMGa:7.2 | 858
859 | InAs | 66 | 2 | Ga(x)InAs | 10 |  | InP / InGaAs | 40/10 | yes |  |  | 520 | 5.5 | 24 | 50 | 119 | 1 | 8.8 | 1.8 |  |  | 0 | [5 empty] | 51.8 |  | 48.2 | 240 | -943.3 | 170 |  | 8.5 | impact InP Fe (100) |  | TMGa:8.5 | 859
860 | InAs | 66 | 2 | Ga(x)InAs | 10 |  | InP / InGaAs | 40/10 | yes |  |  | 520 | 5.5 | 24 | 50 | 101 | 1 | 8.6 | 2 |  |  | 0 | [5 empty] | 54.5 |  | 45.5 | -228 | -2292 | 170 |  | 9 | impact InP Fe (100) |  | TMGa:9.8 | 860
861 | InAs | 66 | 2 | Ga(x)InAs | 10 |  | InP / InGaAs | 40/10 | yes |  |  | 520 | 5.5 | 24 | 50 | 150 | 1 | 8.5 | 1.9 |  |  | 0 | [5 empty] | 54.5 |  | 45.5 | -228 | 897.9 | 170 |  | 7.7 | impact InP Fe (100) |  | TMGa:7.7 | 861
862 | InAs | 66 | 2 | Ga(x)InAs | 10 |  | InP / InGaAs | 40/10 | yes |  |  | 520 | 5.5 | 24 | 50 | 120 | 2 | 8.7 | 1.8 | 3.8 | 1 | 4 | [9 empty] | 2021 | 170 |  | 7.2 | impact InP Fe (100) |  | TMGa:7.2 | 862
863 | InAs | 66 | 1 | Ga(x)InAs | 10 |  |  |  | yes |  |  | 490 | 5.5 | 12 | 50 | 106.25 | 2 | 8.7 | 1.9 | 1.8 | 0.7 | 17 | [5 empty] | 53.3 |  | 46.7 | -18 | 70 | 170 |  | 8.1 | impact InP Fe (100)
864 | InAs | 60 | 11 | InP | 50 |  | *InP | 50 | yes |  |  | 520 | 4.2 | 24 | 50 | ## | [19 empty] | impact InP Fe (100) |  | RUIM
869-ex | InAs | 66 | 6 | Ga(x)InAs | 10 |  | InP / InGaAs | 40/10 | yes |  |  | 520 | 5.5 | 24 | 50 | 30 | 3 | 12 | 4.5 | 20.7 | 2 | 45 | [5 empty] | 54.5 |  | 45.5 | -228 | 897.9 | 170 |  | 7.7 | impact InP Fe (100)
869-off | InAs | 66 | 6 | Ga(x)InAs | 10 |  | InP / InGaAs | 40/10 | yes |  |  | 520 | 5.5 | 24 | 50 | 45.5 | 2 | 6.6 | 3.5 | 18 | 5 | 46 | [5 empty] | 54.5 |  | 45.5 | -228 | 897.9 | 170 |  | 7.7 | impact InP Fe 2ºoff
872 | InAs | 66 | 1 | Ga(x)InAs | 10 |  |  |  | yes |  |  | 520 | 5.5 | 24 | 50 | [12 empty] | 54.5 |  | 45.5 | -228 | 897.9 | 170 |  | 7.7
882 | InAs | 66 | 6 | Ga(x)InAs | 10 |  | InP / InGaAs |  | yes |  |  | 520 | 5.5 | 5 | 50 | [12 empty] | 54.5 |  | 45.5 | -228 | 897.9 | 170 |  | 7.7
942 | InAs | 66 | 1 | Ga(x)InAs | 500 | 600 |  |  | yes |  |  | 520 | 5.5 | 12 | 50 | 87 | [6 empty] | 0.77 |  |  |  |  | 0.529 |  | 0.471 |  | -180.9 | 170 |  | 7.88 | impact InP Fe (100)
943 | InAs | 66 | 1 | Al(y)In(x)GaAs | 500 | 600 |  |  | yes |  |  | 520 | 5.5 | 12 | 50 | 117 |  | 8.83 | 1.61 | [9 empty] | 26.25 |  |  | -786.5 | 180 | 3.5 | 5.9 | impact InP Fe (100)
944 | InAs | 66 | 1 | Al(y)In(x)GaAs | 500 | 600 |  |  | yes |  |  | 520 | 5.5 | 12 | 50 | 89.5 |  | 7.49 | 1.64 |  |  |  | 1.137 |  |  |  |  | 52.8 | 11.2 | 35.9 |  | 254.519 | 180 | 3.5 | 4.75 | impact InP Fe (100)
945 | InAs | 66 | 1 | Al(y)In(x)GaAs | 500 | 600 |  |  | yes |  |  | 520 | 5.5 | 12 | 50 | 109 |  | 7.76 | 1.69 | [8 empty] | 50.3 | 14.5 | 35.2 | 462.843 | -1809.7 | 180 | 2.3 | 6.2 | impact InP Fe (100)
946 | InAs | 66 | 1 | Al(y)In(x)GaAs | 500 | 600 |  |  | yes |  |  | 520 | 5.5 | 12 | 50 | 100 |  | 7.66 | 1.59 |  |  |  | 1 |  |  |  |  | 52.5 | 19.3 | 28.2 | 114 | -244.434 | 180 | 2.3 | 5.29 | impact InP Fe (100)
947 | InAs | 66 |  | Ga(x)InAs:n | 500 | 600 | [5 empty] | 520 | 5.5 | 12 |  | 100 | [11 empty] | 0.529 |  | 0.471 |  | -180.9 | 170 |  | 7.88 |  |  | N= - 3,58e+17/cm3
948 | InAs | 66 |  | Ga(x)InAs | 500 | 520 | [5 empty] | 520 | 5.5 | 12 | 50 | [12 empty] | 0.529 |  | 0.471 |  | -180.9 | 170 |  | 7.88 |  |  | A amostra relaxou (vide AFM)
949 | InAs | 66 |  | Ga(x)InAs:n | 500 | [6 empty] | 520 | 5.5 | 12 | 50 | 100 | [11 empty] | 0.529 |  | 0.471 |  | -180.9 | 170 |  | 7.88 |  |  | N= - 7,41e+17/cm3
947 | InAs | 66 | 1 | Ga(x)InAs | 500 | 600 |  |  | yes |  |  | 520 | 5.5 | 12 | 50 | 100 | [11 empty] | 0.529 |  | 0.471 |  | -180.9 | 170 |  | 7.88 | sumitom InP Fe (100) |  | N= - 3,58e+17/cm3
949 | InAs | 66 | 1 | Ga(x)InAs | 500 | 600 |  |  | yes |  |  | 520 | 5.5 | 12 | 50 | 100 | [11 empty] | 0.529 |  | 0.471 |  | -180.9 | 170 |  | 7.88 | sumitom InP Fe (100) |  | N= -7,41e+17/cm3
950 | InAs | 66 | 1 | Al(y)In(x)GaAs | 1.5 | 600 |  |  | yes |  |  | 520 | 5.5 | 12 | 50 | 120 |  | 9.15 | 2.1 | [8 empty] | 0.525 | 0.193 | 0.282 | 114 | -244.434 | 180 | 2.3 | 5.29 | sumitom InP Fe (100)
951 | InAs | 66 | 1 | Al(y)In(x)GaAs | 500 | 650 |  |  | yes |  |  | 520 | 5.5 | 12 | 50 | 83 |  | 8.57 | 1.81 | [8 empty] | 0.525 | 0.193 | 0.282 | 114 | -244.434 | 180 | 2.3 | 5.29 | sumitom InP Fe (100)
952 | InAs | 66 | 1 | Ga(x)InAs:n | 500 | 600 |  |  | yes |  |  | 520 | 5.5 | 12 | 50 | 100 | [11 empty] | 0.529 |  | 0.471 |  | -180.9 | 170 |  | 7.88 | sumitom InP Fe (100) |  | N= - 1,83e+18/cm3
953 | InAs | 66 | 10 | n-i-n | [7 empty] | 520 | 5.5 | 6 | [18 empty] | 170 | 2.3 | 7.66 |  |  | Os contatos não foram dopados (line fechado)
954 | InAs | 66 | 3 | n-i-n | [7 empty] | 520 | 5.5 | 6 | [18 empty] | 170 | 2.3 | 7.66 |  |  | Os contatos não foram dopados (line fechado)
960 | InAs | 66 | 5 | Al(y)In(x)GaAs | 1.5 | 600 | [5 empty] | 520 | 5.5 | 5 | 50 | 39 |  | 9.06 | 2.34 | [13 empty] | 170 | 2.3 | 7.66
961 | InAs | 66 | 1 | Al(y)In(x)GaAs | 1.5 | 600 |  |  | yes |  |  | 500 | 5.5 | 12 | 50 | 54.25 |  | 4.09 | 1.39 | [8 empty] | 0.525 | 0.193 | 0.282 | 114 | -244.434 | 180 | 2.3 | 5.29 | sumitom InP Fe (100)
962 | InAs | 66 | 5 | Al(y)In(x)GaAs | 1.5 | 600 | [5 empty] | 520 | 5.5 | 12 | 50 | 46.5 |  | 16.17 | 5.77 | [13 empty] | 180 | 2.3 | 5.38
963 | InAs | 66 | 1 | Al(y)In(x)GaAs | 1.5 | 600 |  |  | yes |  |  | 500 | 6.3 | 12 | 50 | 235.25 |  | 7.83 | 2.25 | [8 empty] | 0.525 | 0.193 | 0.282 | 114 | -244.434 | 180 | 2.3 | 5.29 | sumitom InP Fe (100) |  | linhas na amostra(usamos InGaAs tensionado)
964 | InAs | 66 | 5 |  | 1.5 | 600 | [5 empty] | 520 | 5.5 | 5 | 50 | 17.25 | [21 empty] | Mauricio o Q esta a 600 ou 500 ?
964 | InAs | 66 | 5 | Al(y)In(x)GaAs | 1.5 | 600 | InP | 10 | yes |  |  | 520 | 5.5 | 5 | 50 | 17.25 | [19 empty] | sumitom InP Fe (100)
966 | InAs | 66 | 1 | Al(y)In(x)GaAs | 1.5 | 600 |  |  | yes |  |  | 500 | 5.9 | 12 | 50 | 192 |  | 7.86 | 2.47 | [8 empty] | 0.525 | 0.193 | 0.282 | 114 | -244.434 | 180 | 2.3 | 5.29 | sumitom InP Fe (100)
967 | InAs | 66 | 5 | Al(y)In(x)GaAs |  | 600 | [5 empty] | 520 | 5.5 | 5 | 50 | 7.75
967 | InAs | 66 | 5 | Al(y)In(x)GaAs | 1.5 | 600 | InP | 15 | yes |  |  | 520 | 5.5 | 5 | 50 | 7.75 | [19 empty] | sumitom InP Fe (100) |  | linhas na amostra
968 | InAs | 66 | 1 | Al(y)In(x)GaAs | 1.5 | 600 |  |  | yes |  |  | 520 | 5.5 | 12 | 50 | 108.25 |  | 3.57 | 0.94 | [8 empty] | 0.525 | 0.193 | 0.282 | 114 | -244.434 | 180 | 2.3 | 5.29 | sumitom InP Fe (100)
971 | InAs | 66 | 1 | Ga(x)InAs | 500 | 600 |  |  | yes |  |  | 520 | 5.5 | 12 | 50 | 148 | [11 empty] | 52.6 |  | 47.4 | 108 | -424.7 | 170 |  | 7.88 | sumitom InP Fe (100)
972 | InAs | 66 | 1 | Ga(x)InAs | 500 | 600 |  |  | yes |  |  | 520 | 5.5 | 12 | 50 | 92.2 | [11 empty] | 53.6 |  | 46.4 | -80 | 314.9 | 170 |  | 7.71 | sumitom InP Fe (100) |  | Mauricio duvida na composição
973 | InAs | 66 | 1 | Al(y)In(x)GaAs | 500 | 600 |  |  | yes |  |  | 520 | 5.5 | 12 | 50 | 106.75 |  | 2.05 | 0.51 | [8 empty] | 0.525 | 0.193 | 0.282 | 114 | -244.434 | 180 | 2.3 | 5.29 | sumitom InP Fe (100) |  | Mauricio duvida na composição
974 | InAs | 66 | 1 | Al(y)In(x)GaAs | 500 | 600 |  |  | yes |  |  | 520 | 5.5 | 12 | 50 | 138.75 |  | 8.93 | 1.99 | [5 empty] | 0.98 |  |  | 53.7 | 17.9 | 28.4 | -160.019 | 629.661 | 180 | 2.3 | 5.57 | sumitom InP Fe (100)
975 | InAs | 66 | 5 | Al(y)In(x)GaAs | 1.5 | 600 | [5 empty] | 520 | 5.5 | 6 |  | 27.5 |  | 18.8 | 2.86
975 | InAs | 66 | 5 | Al(y)In(x)GaAs | 1.5 | 600 | InP | 10 | yes |  |  | 520 | 5.5 | ? | 50 | 27.5 | [19 empty] | sumitom InP Fe (100)
976 | InAs | 66 | 1 | Al(y)In(x)GaAs | 1.5 | 600 |  |  | yes |  |  | 500 | 6.3 | 12 | 50 | 94.5 | [11 empty] | 52.6 | 16.5 | 30.9 | 44.621 | -174.669 | 180 | 2.3 | 5.67 | sumitom InP Fe (100) |  | repeti erradamente a amostra com 6,3 era 6,6s
977 | InAs | 66 | 1 | Al(y)In(x)GaAs | 1.5 | 600 |  |  | yes |  |  | 500 | 6.6 | 12 | 50 | 114.73 | [11 empty] | 52.6 | 16.5 | 30.9 | 44.621 | -174.669 | 180 | 2.3 | 5.67 | sumitom InP Fe (100)
978 | InAs | 66 | 5 | Al(y)In(x)GaAs | 1.5 | 600 | InP | 10 | yes |  |  | 520 | 5.5 | 12 | 50 | 103 |  | 9.76 | 3.36 | [16 empty] | sumitom InP Fe (100)
979 | InAs | 66 | 1 | Ga(x)InAs:n | 500 | 600 |  |  | yes |  |  | 520 | 5.5 | 12 | 50 | [12 empty] | 53.9 |  | 46.1 | -124 | 488.1 | 170 |  | 7.75 | sumitom InP Fe (100) |  | N= - 1,24e+18/cm3
980 | InAs | 66 | 1 | Al(y)In(x)GaAs | 500 | 600 |  |  | yes |  |  | 520 | 6.3 | 12 | 50 | 126.5 |  | 6.57 | 1.49 | [8 empty] | 52.6 | 16.5 | 30.9 | 44.621 | -174.669 | 180 | 2.3 | 5.67 | sumitom InP Fe (100)
981 | InAs | 66 | 1 | Al(y)In(x)GaAs | 1.5 | 600 |  |  | yes |  |  | 500 | 6.3 | 12 | 50 | 109.25 | [11 empty] | 52.6 | 16.5 | 30.9 | 44.621 | -174.669 | 180 | 2.3 | 5.67 | sumitom InP Fe (100)
983 | InAs | 69 | 1 | Al(y)In(x)GaAs | 1.5 | 600 |  |  | yes |  |  | 500 | 6.3 | 12 | 50 | 111.75 | 2 | 11.7 | 1.18 | 8.39 | 0.97 | [6 empty] | 52.3 | 16.1 | 31.6 | 98.4801 | -385 | 180 | 2.3 | 5.67 | sumitom InP Fe (100)
986 | InAs | 66 | 1 | Al(y)In(x)GaAs | 500 | 600 |  |  | yes |  |  | 520 | 6.3 | 12 | 50 | 114.75 |  | 8.53 | 1.61 | [8 empty] | 52.3 | 16.1 | 31.6 | 98.4801 | -385 | 180 | 2.3 | 5.67 | sumitom InP Fe (100)
987 | InAs | 66 | 10 | n-i-n | [7 empty] | 520 | 5.5 | 5 | 50 | [22 empty] | w =10nm ; b2 = 1,5nm
988 | InAs | 66 | 10 | qdip no contacts | [7 empty] | 520 | 5.5 | 12 | 50
989 | InAs | 66 | 10 | n-i-n | [7 empty] | 520 | 5.5 | 12 | 50
990 | InAs | 66 | 10 | n-i-n | [7 empty] | 520 | 5.5 | 12 | 50
991 | InAs | 66 | 10 | n-i-n | [7 empty] | 520 | 5.5 | 12 | 50
992 | InAs | 66 | 10 | n-i-n | [7 empty] | 520 | 5.5 | 12 | 50
993 | InAs | 66 | 3 | n-i-n | [7 empty] | 520 | 5.5 | 12 | 50 | [22 empty] | amostra do Paulo Sergio
996 | InAs | 66 | 10 | n-i-n | [7 empty] | 520 | 5.5 | 12 | 50
997 | InAs | 66 | 10 | n-i-n | [7 empty] | 520 | 5.5 | 12 | 50 | [22 empty] | dot dopado
998-1 | InAs | 66 | 1 | Al(y)In(x)GaAs | 500 | 600 |  |  | yes |  |  | 520 | 6.3 | 12 | 50 | 84.25 | [12 empty] | 26.909 |  | -46 | 66.92 | 180 | 2.3 | 5.49 | sumitom InP Fe (100)
998-2 | InAs | 66 | 1 | Al(y)In(x)GaAs | 500 | 600 |  |  | yes |  |  | 520 | 6.3 | 12 | 50 | 78.2 | [19 empty] | impact InP Fe (100)
1000 | InAs | 66 | 1 | Ga(x)InAs | 166 |  |  |  | yes |  |  | 520 | 5.5 | 12 | 50 | [12 empty] | 58.1 |  | 41.9 | -864 | 3411 | 35.4 |  | 1.65
1002 | InAs | 66 | 1 | Ga(x)InAs | 190 |  |  |  | yes |  |  | 520 | 5.5 | 12 | 50 | [12 empty] | 54.8 |  | 45.2 | -286 | 1127 | 31 |  | 1.65
1004 | InAs | 66 | 1 | Ga(x)InAs | 188 |  |  |  | yes |  |  | 520 | 5.5 | 12 | 50 | [12 empty] | 53.1 |  | 46.9 | 18 | -70.81 | 31 |  | 1.75
1006 | InAs | 66 | 1 | Al(y)In(x)GaAs |  |  |  |  | yes |  |  | 520 | 6.3 | 12 | 50 | [13 empty] | 26.996 |  | -128 | 185.5 | 180 | 2.3 | 5.49
1007 | InAs | 66 | 1 | Al(y)In(x)GaAs |  |  |  |  | yes |  |  | 520 | 6.3 | 12 | 50 | [12 empty] | 52.3 | 16.1 | 31.6 | 98.4801 | -385 | 180 | 2.3 | 5.67
1009 | InAs | 66 | 1 | Ga(x)InAs |  |  |  |  | yes |  |  | 520 | 5.5 | 12 | 50 | [12 empty] | 52.8 |  | 47.2 | 76 | -298.9 | 31 |  | 1.75
1011 | InAs | 66 |  | Al(y)In(x)GaAs |  |  |  |  | yes |  |  | 520 | 6.3 | 12 | 50
1012-2 | InAs | 66 | 1 | Ga(x)InAs | 330 |  |  |  | yes |  |  | 520 | 5.5 | 12 | 50
1049 | InAs | 66 | 1 | Al(y)In(x)GaAs | 500 |  |  |  | yes |  |  | 520 | 5.5 | 12 | 50
1053 | InAs | 66 | 1 | Al(y)In(x)GaAs | 500 |  |  |  | yes |  |  | 520 | 6 | 12 | 50 | 113 |  | 9.06 | 4.03 | [8 empty] | 52.3 | 16.1 | 31.6 | 98.4801 | -385 | 180 | 2.3 | 5.67
1054 | InAs | 66 | 1 | Al(y)In(x)GaAs | 500 |  |  |  | yes |  |  | 520 | 6.3 | 12 | 50
1056 | InAs | 66 | 1 | Al(y)In(x)GaAs | 500 |  |  |  | yes |  |  | 520 | 6 | 12 | 50
1057 | InAs | 66 | 1 | Al(y)In(x)GaAs | 500 |  |  |  | yes |  |  | 520 | 6.3 | 12 | 50
1059 | InAs | 66 | 1 | Ga(x)InAs |  |  |  |  | yes |  |  | 520 | 5.5 | 12 | 50 | [12 empty] | 54.3 |  | 45.7 | -188 | 745.2 | 170 |  | 7.71
1060 | InAs | 66 | 1 | Ga(x)InAs |  |  |  |  | yes |  |  | 520 | 5.5 | 12 | 50
1061 | InAs | 66 | 1 | Ga(x)InAs | [23 empty] | 52.9 |  | 47.1 | 46 | -180.9 | 170 |  | 8.08
1063 | InAs | 66 | 1 | Al(y)In(x)GaAs | 225 |  |  |  | yes |  |  | 520 | 6.6 | 12 | 50
1064 | InAs | 66 | 1 | Al(y)In(x)GaAs | 225 |  |  |  | yes |  |  | 520 | 6.6 | 12 | 50
1071 | InAs | 66 | 1 | Al(y)In(x)GaAs | 128 |  |  |  | yes |  |  | 520 | 6.6 | 12 | 50
1072 | InAs | 66 | 1 | Al(y)In(x)GaAs | 128 |  |  |  | yes |  |  | 520 | 6.6 | 12 | 50
1073 | InAs | 66 | 1 | Al(y)In(x)GaAs | 128 |  |  |  | yes |  |  | 520 | 6.6 | 12 | 50
sample | composition | [10 empty] | QDs growing conditions |  |  |  | QDs | QD height | [5 empty] | PL BT |  |  | doping |  | ray X | [9 empty] | obs | sample
| QD |  |  | base |  |  | cover |  | QD | In flush | diodo | T substr | t growth | t annealing | P | density | family | mean1 | sd1 | mean2 | sd2 | clusters | Ep | DE | pot | type | level | x |  | y |  | mism. |  |  |  | sustr
| mat | flux In | layer | mat | nm |  | mat | nm | on cap |  |  | ºC | s | s | mb | 10^8 QD/cm2 |  | nm | nm | nm | nm | % | eV | meV | mW |  | sccm |  |  |  |  | ppm |  |  |  |  | ML
987

## Tabela s-dados não rel. antigo
sample | composition | [10 empty] | QDs growing conditions |  |  |  | QDs | QD height | [5 empty] | PL |  |  | doping |  | ray X |  |  |  |  | flux | flux | flux |  |  | obs | sample
| QD |  |  | base |  | T substr | cover |  | QD | In flush | diodo | T substr | t growth | t annealing | P | density | family | mean1 | sd1 | mean2 | sd2 | clusters |  | LT | RT | type | level | x | y | 1-x-y | Peak Split | mism. | TMIn | TMAl | TMGa | sustr
| mat | flux In | layer | mat | nm | ºC | mat | nm | on cap |  |  | ºC | s | s | mb | 10^8 QD/cm2 |  | nm | nm | nm | nm | % |  | y/n | y/n |  | sccm | In | Al | Ga | arcsec | ppm | sccm | sccm | sccm |  | ML
sample | QD mat | flux In QD | number QD layers | base material | base thickness |  | cover material | cover thickness | QDs on cap? | In flush? | diodo | T substr | t growth | t annealing | P (mb) | QD density | number families | h mean 1 | sd1 | h mean2 | sd2 | % clusters | PL | RT | BT | dop. type | dop. Level | r.X %x |  | rX %y |  | r.X mism. |  |  | TMGa | sustr | ML | obs | sample
582 |  | 60 | 1 | Al(y)In(x)GaAs | 500 | [6 empty] | 600 |  |  | 50 | [7 empty] | x
583 |  | 180 | 1 | Al(y)In(x)GaAs | 500 | 407 | [5 empty] | 600 |  |  | 50 | [7 empty] | x
584 |  | 180 | 1 | Al(y)In(x)GaAs | 500 | [6 empty] | 600 |  |  | 50 | [7 empty] | x
586 | InAs | 60 | 1 | Al(y)In(x)GaAs | 500 |  |  |  | yes |  |  | 500 | 5 | 12 | 50 | 78 |  | 5.61 | 2.27 |  |  |  | x |  |  |  |  | 50.9 | 5.5 | 43.6 | 403.9 | -1505.2 | 180 | 1 | 7.99 | sumi InP Fe 2ºoff
587 | InAs | 60 | 1 | Al(y)In(x)GaAs | 500 |  |  |  | yes |  |  | 500 | 5 | 12 | 50 | 120 |  | 6.81 | 3.11 |  |  |  | x |  |  |  |  | 52.4 | 11 | 36.6 | 366.196 | -394.937 | 180 | 2 | 6.9 | sumi InP Fe 2ºoff
588 | InAs | 60 | 1 | Al(y)In(x)GaAs | 500 |  |  |  | yes |  |  | 500 | 5 | 12 | 50 | [7 empty] | x |  |  |  |  | 52.4 | 11 | 36.6 | 366.196 | -394.937 | 180 | 2 | 6.9 | sumi InP Fe 2ºoff |  | Crescida para Luminescência
589 | InAs | 60 | 1 | Al(y)In(x)GaAs | 500 |  |  |  | yes |  |  | 500 | 5 | 12 | 50 | 81 | [6 empty] | x |  |  |  |  | 48.9 | 15 | 36.1 | 278.468 | -2755.6 | 180 | 4 | 6.6 | sumi InP Fe 2ºoff
590 | InAs | 60 | 1 | Al(y)In(x)GaAs | 500 |  |  |  | yes |  |  | 500 | 5 | 12 | 50 | 210 |  | 4.45 | 1.68 |  |  |  | x |  |  |  |  | 52.3 | 23.3 | 24.4 | 245.766 | -295.859 | 180 | 5 | 4.8 | sumi InP Fe 2ºoff
591 | InAs | 60 | 1 | Al(y)In(x)GaAs | 100 |  |  |  | yes |  |  | 500 | 5 | 12 | 50 | [7 empty] | x |  |  |  |  | 52.3 | 23.3 | 24.4 | 245.766 | -295.859 | 180 | 5 | 4.8 | sumi InP Fe 2ºoff |  | Crescida para Luminescência
592 | InAs | 60 | 1 | Al(y)In(x)GaAs | 500 |  |  |  | yes |  |  | 500 | 5 | 12 | 50 | 91 |  | 6.85 | 2.02 |  |  |  | x |  |  |  |  | 50.2 | 23 | 26.8 | 223.429 | -1749.1 | 180 | 10 | 4 | sumi InP Fe 2ºoff
595 | InAs | 60 | 1 | Al(y)In(x)GaAs | 500 |  |  |  | yes |  |  | 500 | 5 | 12 | 50 | 87 |  | 5.95 | 3.18 |  |  |  | x |  |  |  |  | 52 | 5.8 | 42.2 | 417.749 | -742.034 | 180 | 1 | 7.5 | sumi InP Fe 2ºoff
594 | InAs | 60 | 1 | Ga(x)InAs | 500 | [6 empty] | 500 | 5 | 12 | 50 | [12 empty] | 52.9 |  | 47.1 | 56 | -220.3 | 180 | 0 | 9.6 | sumi InP Fe 2ºoff |  | Crescida para Luminescência
596 | InAs | 60 | 1 | Al(y)In(x)GaAs | 500 |  |  |  | yes |  |  | 500 | 5 | 12 | 50 | [12 empty] | 52 | 5.8 | 42.2 | 417.749 | -742.034 | 180 | 1 | 7.5 | sumi InP Fe 2ºoff |  | Crescida para Luminescência
598 | InAs | 60 | 1 | Al(y)In(x)GaAs | 500 |  |  |  | yes |  |  | 500 | 5 | 12 | 50 | 138 |  | 5.5 | 1.97 | [8 empty] | 53.4 | 16.5 | 30.1 | -93 | 984 | 180 | 3.5 | 5.9 | sumi InP Fe 2ºoff
611 | InAs | 60 | 1 | Al(y)In(x)GaAs | 500 |  |  |  | yes |  |  | 500 | 5 | 12 | 50 |  |  | 6.16 | 2.11 | [8 empty] | 52.6 | 29 | 18.4 | 201.049 | -10.9376 | 180 | 6.5 | 3 | sumi InP Fe 2ºoff
599 | InAs | 60 | 1 | Al(y)In(x)GaAs | 500 |  |  |  | yes |  |  | 500 | 5 | 12 | 50 | [7 empty] | x |  |  |  |  | 53.4 | 16.5 | 30.1 | -93 | 984 | 180 | 3.5 | 5.9 | sumi InP Fe 2ºoff
728 | InAs | 60 | 1 | Al(y)In(x)GaAs | 500 | [6 empty] | 500 | 5 | 12 | 50 | 67.5 | 1 | 7.7 | 1.7 |  |  | 0 |  |  | yes | res | -0.32 | 53.4 | 16.5 | 30.1 | -93 | 984 | 180 | 3.5 | 5.9 | impact InP Fe (100) | 2.5 |  | 728
612 | InAs | 60 | 1 | Al(y)In(x)GaAs | 200 |  |  |  | yes |  |  | 500 | 5 | 12 | 50 | [12 empty] | 52.6 | 29 | 18.4 | 201.049 | -10.9376 | 180 | 6.5 | 3 | sumi InP Fe 2ºoff
613 | InAs | 60 | 1 | InP/Al(y)In(x)GaAs | 1ML/500 |  |  |  | yes |  |  | 500 | 5 | 12 | 50 | [13 empty] | 15 |  |  |  | 180 | 3.5 | 5.9 | sumi InP Fe 2ºoff
732 | InAs | 60 | 1 | Al(y)In(x)GaAs | 500 | [6 empty] | 500 | 5 | 12 | 50 | 75 | 1 | 8.6 | 1.8 |  |  | 0 |  |  | yes | res | -0.8 | 53.4 | 16.5 | 30.1 | -93 | 984 | 180 | 3.5 | 5.9 | impact InP Fe (100) | 2.5 |  | 732
944 | InAs | 66 | 1 | Al(y)In(x)GaAs | 500 | 600 |  |  | yes |  |  | 520 | 5.5 | 12 | 50 | 89.5 |  | 7.49 | 1.64 |  |  |  | 1.137 |  |  |  |  | 52.8 | 11.2 | 35.9 |  | 254.519 | 180 | 3.5 | 4.75 | impact InP Fe (100)
945 | InAs | 66 | 1 | Al(y)In(x)GaAs | 500 | 600 |  |  | yes |  |  | 520 | 5.5 | 12 | 50 | 109 |  | 7.76 | 1.69 | [8 empty] | 50.3 | 14.5 | 35.2 | 462.843 | -1809.7 | 180 | 2.3 | 6.2 | impact InP Fe (100)
946 | InAs | 66 | 1 | Al(y)In(x)GaAs | 500 | 600 |  |  | yes |  |  | 520 | 5.5 | 12 | 50 | 100 |  | 7.66 | 1.59 |  |  |  | 1 |  |  |  |  | 52.5 | 19.3 | 28.2 | 114 | -244.434 | 180 | 2.3 | 5.29 | impact InP Fe (100)
950 | InAs | 66 | 1 | Al(y)In(x)GaAs | 1.5 | 600 |  |  | yes |  |  | 520 | 5.5 | 12 | 50 | 120 |  | 9.15 | 2.1 | [8 empty] | 52.5 | 19.3 | 0.282 | 114 | -244.434 | 180 | 2.3 | 5.29 | sumitom InP Fe (100)
951 | InAs | 66 | 1 | Al(y)In(x)GaAs | 500 | 650 |  |  | yes |  |  | 520 | 5.5 | 12 | 50 | 83 |  | 8.57 | 1.81 | [8 empty] | 52.5 | 19.3 | 0.282 | 114 | -244.434 | 180 | 2.3 | 5.29 | sumitom InP Fe (100)
961 | InAs | 66 | 1 | Al(y)In(x)GaAs | 1.5 | 600 |  |  | yes |  |  | 500 | 5.5 | 12 | 50 | 54.25 |  | 4.09 | 1.39 | [8 empty] | 52.5 | 19.3 | 0.282 | 114 | -244.434 | 180 | 2.3 | 5.29 | sumitom InP Fe (100)
963 | InAs | 66 | 1 | Al(y)In(x)GaAs | 1.5 | 600 |  |  | yes |  |  | 500 | 6.3 | 12 | 50 | 235.25 |  | 7.83 | 2.25 | [8 empty] | 52.5 | 19.3 | 0.282 | 114 | -244.434 | 180 | 2.3 | 5.29 | sumitom InP Fe (100) |  | linhas na amostra(usamos InGaAs tensionado)
966 | InAs | 66 | 1 | Al(y)In(x)GaAs | 1.5 | 600 |  |  | yes |  |  | 500 | 5.9 | 12 | 50 | 192 |  | 7.86 | 2.47 | [8 empty] | 52.5 | 19.3 | 0.282 | 114 | -244.434 | 180 | 2.3 | 5.29 | sumitom InP Fe (100)
968 | InAs | 66 | 1 | Al(y)In(x)GaAs | 1.5 | 600 |  |  | yes |  |  | 520 | 5.5 | 12 | 50 | 108.25 |  | 3.57 | 0.94 | [8 empty] | 52.5 | 19.3 | 0.282 | 114 | -244.434 | 180 | 2.3 | 5.29 | sumitom InP Fe (100)
973 | InAs | 66 | 1 | Al(y)In(x)GaAs | 500 | 600 |  |  | yes |  |  | 520 | 5.5 | 12 | 50 | 106.75 |  | 2.05 | 0.51 | [8 empty] | 52.5 | 19.3 | 0.282 | 114 | -244.434 | 180 | 2.3 | 5.29 | sumitom InP Fe (100) |  | Mauricio duvida na composição
974 | InAs | 66 | 1 | Al(y)In(x)GaAs | 500 | 600 |  |  | yes |  |  | 520 | 5.5 | 12 | 50 | 138.75 |  | 8.93 | 1.99 | [5 empty] | 0.98 |  |  | 53.7 | 19.3 | 28.4 | -160.019 | 629.661 | 180 | 2.3 | 5.57 | sumitom InP Fe (100)
980 | InAs | 66 | 1 | Al(y)In(x)GaAs | 500 | 600 |  |  | yes |  |  | 520 | 6.3 | 12 | 50 | 126.5 |  | 6.57 | 1.49 | [8 empty] | 52.6 | 16.5 | 30.9 | 44.621 | -174.669 | 180 | 2.3 | 5.67 | sumitom InP Fe (100)
983 | InAs | 69 | 1 | Al(y)In(x)GaAs | 1.5 | 600 |  |  | yes |  |  | 500 | 6.3 | 12 | 50 | 111.75 | 2 | 11.7 | 1.18 | 8.39 | 0.97 | [6 empty] | 52.3 | 16.1 | 31.6 | 98.4801 | -385 | 180 | 2.3 | 5.67 | sumitom InP Fe (100)
986 | InAs | 66 | 1 | Al(y)In(x)GaAs | 500 | 600 |  |  | yes |  |  | 520 | 6.3 | 12 | 50 | 114.75 |  | 8.53 | 1.61 | [8 empty] | 52.3 | 16.1 | 31.6 | 98.4801 | -385 | 180 | 2.3 | 5.67 | sumitom InP Fe (100)
1053 | InAs | 66 | 1 | Al(y)In(x)GaAs | 500 |  |  |  | yes |  |  | 520 | 6 | 12 | 50 | 113 |  | 9.06 | 4.03 | [8 empty] | 52.3 | 16.1 | 31.6 | 98.4801 | -385 | 180 | 2.3 | 5.67
593 | InAs | 60 | 1 | Ga(x)InAs | 500 | [6 empty] | 500 | 5 | 12 | 50 | 105 |  | 7.42 | 1.71 | [8 empty] | 52.9 |  | 47.1 | 56 | -220.3 | 180 | 0 | 9.6 | sumi InP Fe 2ºoff
734 | InAs | 60 | 1 | Ga(x)InAs | 500 | [6 empty] | 500 | 5 | 12 | 50 | 39 | 2 | 10 | 1.5 | 4.7 | 1 | 10 | 0.764 |  | yes |  |  | 49.1 |  | 50.9 | 720 | -2824 | 170 |  | 9.6 | impact InP Fe (100) | 2.5 | % smaller dots | 734
735 | InAs | 60 | 1 | Ga(x)InAs | 500 | [6 empty] | 500 | 5 | 12 | 50 | 70.5 | 2 | 8.5 | 1.2 | 13.6 | 0.2 | 1 | 0.756 |  | yes |  |  | 55.4 |  | 44.6 | -384 | 1513 | 170 |  | 7.9 | impact InP Fe (100) | 2.5 |  | 735
736 | InAs | 60 | 1 | Ga(x)InAs | 500 | [6 empty] | 500 | 5 | 12 | 50 | 62 | 2 | 9.3 | 1.4 | 2.9 | 0.5 | 5 | [5 empty] | 54.8 |  | 45.2 | -280 | 1103 | 170 |  | 8.34 | impact InP Fe (100) | 2.5 | % smaller dots | 736
737 | InAs | 60 | 1 | Ga(x)InAs | 500 | [6 empty] | 500 | 5 | 12 | 50 | 49 | 2 | 9.2 | 1.1 | 2.9 | 0.2 | 1.5 | [5 empty] | 51.3 |  | 48.7 | 328 | -1289 | 170 |  | 9.4 | impact InP Fe (100) | 2.5 | % smaller dots | 737
739 | InAs | 60 | 1 | Ga(x)InAs | 500 | [6 empty] | 500 | 5 | 12 | 50 | 57.5 | 2 | 9.9 | 1.5 | 4.2 | 1 | 3.4 | [5 empty] | 53.3 |  | 46.7 | -16 | 62.96 | 170 |  | 8.8 | impact InP Fe (100) | 2.5 | % smaller dots | 739
755 | InAs | 60 | 1 | Ga(x)InAs | 500 | [6 empty] | 500 | 5.5 | 12 | 50 | 80 | 1 | 7.8 | 1.8 |  |  | 0 | [5 empty] | 53 |  | 47 | 38 | -149.5 | 170 |  | 8.8 | impact InP Fe (100) | 2.5 |  | 755
757 | InAs | 60 | 1 | Ga(x)InAs | 500 | [6 empty] | 500 | 5.9 | 12 | 50 | 78.5 | 1 | 7.5 | 1.7 |  |  | 0 | [5 empty] | 53.2 |  | 46.8 | -10 | 39.35 | 170 |  | 8.77 | impact InP Fe (100) | 2.5 |  | 757
761 | InAs | 60 | 1 | Ga(x)InAs | 500 | [6 empty] | 510 | 5.5 | 12 | 50 | 79 | 1 | 8 | 1.5 |  |  | 0 | [5 empty] | 53 |  | 47 | 38 | -149.5 | 170 |  | 8.8 | impact InP Fe (100) | 2.5 |  | 761
748 | InAs | 30 | 1 | InP | 50 |  | amostra 749 |  |  |  |  | 520 | 14 | 12 | 50 | [20 empty] | impact InP Fe (100) | 2.5 | under sample 749 | 748
749 | InAs | 66 | 1 | InP | 50 |  | *InP | 50 |  |  |  | 520 | 4.2 | 12 | 50 | [7 empty] | ok | yes | yes | [10 empty] | impact InP Fe (100) | 2.5 | grown on sample 748 | 749
750 | InAs | 30 | 1 | InP | 50 |  | *InP | 50 |  |  |  | 520 | 9 | 12 | 50 | [7 empty] | ok | yes | yes | [10 empty] | impact InP Fe (100) | 2.5 |  | 750
764 | InAs | 60 | 1 | Ga(x)InAs | 500 | [6 empty] | 510 | 5.5 | 12 | 50 | 80 | 1 | 8.3 | 1.6 |  |  | 0 | [5 empty] | 53 |  | 47 |  | -102.3 | 170 |  | 8.15 | impact InP Fe (100) | 2.5 |  | 764
771 | InAs | 60 | 1 | Ga(x)InAs | 500 | [6 empty] | 520 | 5.9 | 12 | 50 | 90 | 1 | 6 | 1 |  |  | 0 | [5 empty] | 52.7 |  | 47.3 |  | -330 | 170 |  | 8.1 | impact InP Fe (100) | 2.5 |  | 771
777 | InAs:n | 60 | 1 | Ga(x)InAs | 500 | [6 empty] | 520 | 3.5 | 12 | 50 | 69 | 1 | 5.1 | 1 |  |  | 0 |  |  |  | dots | 1 | 53.6 |  | 46.4 |  | 299 | 170 |  | 7.9 | impact InP Fe (100) | 2.5 |  | 777
756 | InAs | 60 | 1 | Ga(x)InAs | 500 |  | InP / InGaAs | 11/50 |  | flush |  | 500 | 5.5 | 12 | 50 | [7 empty] | ok | yes | yes |  |  | 53.4 |  | 46.6 | -30 | 118 | 170 |  | 8.74 | impact InP Fe (100) | 2.5 |  | 756
829 | InAs | 60 | 1 | Ga(x)InAs | 10 |  |  |  | yes |  |  | 520 | 5.5 | 12 | 50 | 118 | 1 | 9.1 | 1.5 |  |  | 0 | [5 empty] | 53.3 |  | 46.7 | -18 | 70 | 170 |  | 8.1 | impact InP Fe (100) |  |  | 829
758 | InAs | 60 | 1 | Ga(x)InAs | 452.5 |  | InP / InGaAs | 11/50 |  | flush |  | 500 | 5.5 | 24 | 50 | [7 empty] | ok | yes | yes |  |  | 53.5 |  | 46.5 | -53 | 208.6 | 170 |  | 8.74 | impact InP Fe (100) | 2.5 |  | 758
759 | InAs | 60 | 1 | Ga(x)InAs | 444 |  | InP / InGaAs | 11/50 |  | flush |  | 500 | 5.5 | 48 | 50 | [7 empty] | ok | yes | [8 empty] | 170 |  | 8.78 | impact InP Fe (100) | 2.5 |  | 759
830 | InAs | 66 | 1 | Ga(x)InAs | 10 |  |  |  | yes |  |  | 520 | 5.5 | 12 | 50 | 148 | 1 | 8.2 | 1.5 |  |  | 0 | [5 empty] | 53.3 |  | 46.7 | -18 | 70 | 170 |  | 8.1 | impact InP Fe (100) |  |  | 830
762 | InAs | 60 | 1 | Ga(x)InAs | 500 |  | InP / InGaAs | 11/50 |  | flush |  | 510 | 5.5 | 48 | 50 | [7 empty] | ok | yes |  |  |  | 53 |  | 47 | 38 | -149.5 | 170 |  | 8.8 | impact InP Fe (100) | 2.5 |  | 762
831 | InAs | 60 | 1 | Ga(x)InAs | 10 |  |  |  | yes |  |  | 500 | 5.5 | 12 | 50 | 129 | 2 | 8.1 | 2 | 1.6 | 0.8 | 6 | [5 empty] | 53.3 |  | 46.7 | -18 | 70 | 170 |  | 8.1 | impact InP Fe (100) |  |  | 831
832 | InAs | 66 | 1 | Ga(x)InAs | 10 |  |  |  | yes |  |  | 500 | 5.5 | 12 | 50 | 130 | 2 | 8.7 | 2.2 | 2.3 | 1 | 2.5 | [5 empty] | 53.3 |  | 46.7 | -18 | 70 | 170 |  | 8.1 | impact InP Fe (100) |  |  | 832
837 | InAs | 72 | 1 | Ga(x)InAs | 10 |  |  |  | yes |  |  | 520 | 5.5 | 12 | 50 | 156 | 1 | 8.4 | 1.7 |  |  | 0 | [5 empty] | 53.3 |  | 46.7 | -18 | 70 | 170 |  | 8.1 | impact InP Fe (100) |  |  | 837
838 | InAs | 78 | 1 | Ga(x)InAs | 10 |  |  |  | yes |  |  | 520 | 5.5 | 12 | 50 | 173 | 1 | 8.6 | 1.9 |  |  | 0 | [5 empty] | 53.3 |  | 46.7 | -18 | 70 | 170 |  | 8.1 | impact InP Fe (100) |  |  | 838
843 | InAs | 90 | 1 | Ga(x)InAs | 10 |  |  |  | yes |  |  | 520 | 5.5 | 12 | 50 | 182 | 1 | 9 | 2.2 |  |  | 0 | [5 empty] | 53.3 |  | 46.7 | -18 | 70 | 170 |  | 8.1 | impact InP Fe (100) |  |  | 843
779 | InAs:n | 60 | 20 | Ga(x)InAs | 10 |  | InP / InGaAs | 22.5/10 | non | non | n-i-n | 520 | 5.5 | 48 | 50 | [7 empty] | ok | yes |  | nin | 20 | [5 empty] | 170 |  | 8 | impact InP S (100) | 2.5 |  | 779
780-1 | InAs | 60 | 10 | Ga(x)InAs | 10 |  | InP / InGaAs | 22.5/10 | non | non | n-i-n | 520 | 5.5 | 48 | 50 | [7 empty] | ok | yes |  | nin | 1 | [5 empty] | 170 |  | 8 | impact InP S (100) | 2.5 |  | 780-1
780-2 | InAs | 60 | 10 | Ga(x)InAs | 10 |  | InP / InGaAs | 22.5/10 | non | non | n-i-n | 520 | 5.5 | 48 | 50 | [7 empty] | ok | yes |  | nin | [6 empty] | 170 |  | 8 | impact InP Fe (100) | 2.5 |  | 780-2
781-1 | non |  |  | InP | 520 |  |  |  | non | non | n-i-n | [11 empty] | ok |  |  | nin | 1 | [8 empty] | impact InP S (100) | 2.5 |  | 781-1
781-2 | non |  |  | InP | 520 |  |  |  | non | non | n-i-n | [11 empty] | ok |  |  | nin | 1 | [8 empty] | impact InP Fe (100) | 2.5 |  | 781-2
782-1 | InAs:n | 60 | 20 | Ga(x)InAs | 10 |  | InP / InGaAs | 22.5/10 | non | non | n-i-n | 520 | 3.5 | 48 | 50 | [7 empty] | ok |  |  | d/nin | 1 | [5 empty] | 170 |  | 8 | impact InP S (100) | 2.5 |  | 782-1
782-2 | InAs:n | 60 | 20 | Ga(x)InAs | 10 |  | InP / InGaAs | 22.5/10 | non | non | n-i-n | 520 | 5.5 | 48 | 50 | [7 empty] | ok |  |  | d/nin | 1 | [5 empty] | 170 |  | 8 | impact InP Fe (100) | 2.5 |  | 782-2
783-1 | InAs:n | 60 | 10 | Ga(x)InAs | 10 |  | InP / InGaAs | 22.5/10 | non | non | n-i-n | 520 | 3.5 | 48 | 50 | [7 empty] | ok |  |  | d/nin | 1 | [5 empty] | 170 |  | 8 | impact InP S (100) | 2.5 |  | 783-1
783-2 | InAs:n | 60 | 10 | Ga(x)InAs | 10 |  | InP / InGaAs | 22.5/10 | non | non | n-i-n | 520 | 5.5 | 48 | 50 | [7 empty] | ok |  |  | d/nin | 1 | [5 empty] | 170 |  | 8 | impact InP Fe (100) | 2.5 |  | 783-2
784-1 | non |  |  | Ga(x)InAs | 10 |  | InP / InGaAs | 22.5/10 | non | non | n-i-n |  |  | 48 | 50 | [7 empty] | ok | yes |  | nin | 1 | [8 empty] | impact InP S (100) | 2.5 |  | 783-1
784-2 | non |  |  | Ga(x)InAs | 10 |  | InP / InGaAs | 22.5/10 | non | non | n-i-n |  |  | 48 | 50 | [7 empty] | ok | yes |  | nin | 1 | [8 empty] | impact InP Fe (100) | 2.5 |  | 783-2
853 | InAs | 66 | 1 | Ga(x)InAs | 500 |  |  |  | yes |  |  | 520 | 5.5 | 12 | 50 | 147 | 1 | 9.3 | 1.5 |  |  | 0 | [5 empty] | 51.8 |  | 48.2 | 240 | -943.3 | 170 |  | 8.5 | impact InP Fe (100) |  | TMGa:8.5 | 853
854 | InAs | 66 | 1 | Ga(x)InAs | 10 |  |  |  | yes |  |  | 520 | 5.5 | 12 | 50 | 128 | 2 | 9.9 | 1 | 4.8 | 0.7 | 4 | [5 empty] | 51.8 |  | 48.2 | 240 | -943.3 | 170 |  | 8.5 | impact InP Fe (100) |  | TMGa:8.5 | 854
855 | InAs | 66 | 1 | Ga(x)InAs | 10 |  |  |  | yes |  |  | 520 | 5.5 | 12 | 50 | 132 | 1 | 7.6 | 1.6 |  |  | 0 | [5 empty] | 54.5 |  | 45.5 | -228 | 897.9 | 170 |  | 9 | impact InP Fe (100) |  | TMGa:9.1 | 855
827 | InAs | 60 | 2 | InP | 50 |  | *InP | 50 | non |  |  | 520 | 4.2 | 12 | 50 | [20 empty] | impact InP Fe (100) |  |  | 827
828 | InAs | 60 | 2 | InP | 50 |  | *InP | 50 | yes |  |  | 520 | 3.2 | 12 | 50 | 15.5 | [19 empty] | impact InP Fe (100) |  |  | 828
856 | InAs | 66 | 1 | Ga(x)InAs | 500 |  |  |  | yes |  |  | 520 | 5.5 | 12 | 50 | 130 | 1 | 7.5 | 1.5 |  |  | 0 | [5 empty] | 54.5 |  | 45.5 | -228 | 897.9 | 170 |  | 7.7 | impact InP Fe (100) |  | TMGa:7.7 | 856
857 | InAs | 66 | 1 | Ga(x)InAs | 10 |  |  |  | yes |  |  | 520 | 5.5 | 12 | 50 | 162 | 2 | 7.1 | 1.5 | 2.5 | 0.6 | 1.3 | [5 empty] | 54.5 |  | 45.5 | -228 | 897.9 | 170 |  | 7.7 | impact InP Fe (100) |  | TMGa:7.7 | 857
863 | InAs | 66 | 1 | Ga(x)InAs | 10 |  |  |  | yes |  |  | 490 | 5.5 | 12 | 50 | 106.25 | 2 | 8.7 | 1.9 | 1.8 | 0.7 | 17 | [5 empty] | 53.3 |  | 46.7 | -18 | 70 | 170 |  | 8.1 | impact InP Fe (100)
718-1 | InAs | 60 | 1 | InP | 50 | [6 empty] | 500 | 3 | 12 | 50 | 13 | 1 | 15.5 | 1.7 |  |  | 2 | [13 empty] | sumi InP Fe 2ºoff | 1.8 |  | 718-1
718-2 | InAs | 60 | 1 | InP | 50 | [6 empty] | 500 | 3 | 12 | 50 | 1.5 | 1 | 12.4 | 1.9 |  |  | 11 | [13 empty] | impact InP S (100) | 1.8 |  | 718-2
718-3 | InAs | 60 | 1 | InP | 50 | [6 empty] | 500 | 3 | 12 | 50 | 2.4 | 1 | 17 | 1.1 |  |  | 0 | [13 empty] | impact InP Fe (100) | 1.8 |  | 718-3
718-4 | InAs | 60 | 1 | InP | 50 | [6 empty] | 500 | 3 | 12 | 50 | 1.8 | 1 | 13.8 | 1.5 |  |  | 8.5 | [13 empty] | impact InP Fe 2ºoff | 1.8 |  | 718-4
719 | InAs | 72 | 1 | InP | 50 | [6 empty] | 500 | 2.4 | 12 | 50 | 0.76 | 1 | 11.9 | 1.2 |  |  | 0 | [13 empty] | impact InP Fe (100) | 1.8 |  | 719
720 | InAs | 60 | 1 | InP | 50 | [6 empty] | 500 | 3.6 | 12 | 50 | 4.76 | 2 | 13.7 | 1.5 | 24 | 3 | 13 | [13 empty] | impact InP Fe (100) | 2.2 |  | 720
721 | InAs | 60 | 1 | InP | 50 | [6 empty] | 490 | 3 | 12 | 50 | 1.88 | 1 | 11.7 | 1.1 |  |  | 0 | [13 empty] | impact InP Fe (100) | 1.8 |  | 721
724 | InAs | 60 | 1 | InP | 50 | [6 empty] | 500 | 4.2 | 12 | 50 | 8.5 | 1 | 15.1 | 0.8 |  |  | 0 | [13 empty] | impact InP Fe (100) | 2.5 |  | 724
725 | InAs | 60 | 1 | InP | 50 | [6 empty] | 500 | 4.8 | 12 | 50 | 3.16 | 2 | 12.6 | 1.1 | 24.3 | 2.4 | 11.5 | [13 empty] | impact InP Fe (100) | 2.5 |  | 725
726 | InAs | 60 | 1 | InP | 50 | [6 empty] | 500 | 4.6 | 12 | 50 | 3.32 | 2 | 16.2 | 1.1 | 25.2 | 1 | 5.2 | [13 empty] | impact InP Fe (100) | 2.5 |  | 726
864 | InAs | 60 | 11 | InP | 50 |  | *InP | 50 | yes |  |  | 520 | 4.2 | 24 | 50 | ## | [19 empty] | impact InP Fe (100) |  | RUIM
872 | InAs | 66 | 1 | Ga(x)InAs | 10 |  |  |  | yes |  |  | 520 | 5.5 | 24 | 50 | [12 empty] | 54.5 |  | 45.5 | -228 | 897.9 | 170 |  | 7.7
882 | InAs | 66 | 6 | Ga(x)InAs | 10 |  | InP / InGaAs |  | yes |  |  | 520 | 5.5 | 5 | 50 | [12 empty] | 54.5 |  | 45.5 | -228 | 897.9 | 170 |  | 7.7
942 | InAs | 66 | 1 | Ga(x)InAs | 500 | 600 |  |  | yes |  |  | 520 | 5.5 | 12 | 50 | 87 | [6 empty] | 0.77 |  |  |  |  | 0.529 |  | 0.471 |  | -180.9 | 170 |  | 7.88 | impact InP Fe (100)
727 | InAs | 60 | 1 | InP | 50 | [6 empty] | 500 | 3.9 | 12 | 50 | 5 | 2 | 15.4 | 0.8 | 23.8 | 1.5 | 8 | [13 empty] | impact InP Fe (100) | 2.5 |  | 727
731 | InAs | 60 | 1 | InP | 50 | [6 empty] | 540 | 4.2 | 12 | 50 | 64.75 | 2 | 26.5 | 3.8 | 50 | 12 | 10.2 | [13 empty] | impact InP Fe (100) | 2.5 |  | 731
738 | InAs | 60 | 1 | InP | 50 | [6 empty] | 520 | 4.2 | 12 | 50 | 78.25 | 1 | 18.7 | 2.8 | 35.6 | 3.5 | 1.5 | [13 empty] | impact InP Fe (100) | 2.5 |  | 738
740 | InAs | 60 | 1 | InP | 50 | [6 empty] | 540 | 4.2 | 12 | 100 | 23.56 | 2 | 29.2 | 5.9 | 61 | 20 | 15 | [13 empty] | impact InP Fe (100) | 2.5 |  | 740
947 | InAs | 66 |  | Ga(x)InAs:n | 500 | 600 | [5 empty] | 520 | 5.5 | 12 |  | 100 | [11 empty] | 0.529 |  | 0.471 |  | -180.9 | 170 |  | 7.88 |  |  | N= - 3,58e+17/cm3
948 | InAs | 66 |  | Ga(x)InAs | 500 | 520 | [5 empty] | 520 | 5.5 | 12 | 50 | [12 empty] | 0.529 |  | 0.471 |  | -180.9 | 170 |  | 7.88 |  |  | A amostra relaxou (vide AFM)
949 | InAs | 66 |  | Ga(x)InAs:n | 500 | [6 empty] | 520 | 5.5 | 12 | 50 | 100 | [11 empty] | 0.529 |  | 0.471 |  | -180.9 | 170 |  | 7.88 |  |  | N= - 7,41e+17/cm3
947 | InAs | 66 | 1 | Ga(x)InAs | 500 | 600 |  |  | yes |  |  | 520 | 5.5 | 12 | 50 | 100 | [11 empty] | 0.529 |  | 0.471 |  | -180.9 | 170 |  | 7.88 | sumitom InP Fe (100) |  | N= - 3,58e+17/cm3
949 | InAs | 66 | 1 | Ga(x)InAs | 500 | 600 |  |  | yes |  |  | 520 | 5.5 | 12 | 50 | 100 | [11 empty] | 0.529 |  | 0.471 |  | -180.9 | 170 |  | 7.88 | sumitom InP Fe (100) |  | N= -7,41e+17/cm3
741 | InAs | 60 | 1 | InP | 50 | [6 empty] | 515 | 4.2 | 12 | 50 | 50 | 1 | 18.5 | 1.5 | 26 | 5 | 6 | [13 empty] | impact InP Fe (100) | 2.5 |  | 741
743 | InAs | 66 | 1 | InP | 50 | [6 empty] | 520 | 4.2 | 12 | 50 | 66.5 | 2 | 17 | 2 | 34.5 | 5 | 4 | [13 empty] | impact InP Fe 2ºoff | 2.5 | 2 AFM images, 2 QD densities: 5,25 & 8,05 10^9 | 743
952 | InAs | 66 | 1 | Ga(x)InAs:n | 500 | 600 |  |  | yes |  |  | 520 | 5.5 | 12 | 50 | 100 | [11 empty] | 0.529 |  | 0.471 |  | -180.9 | 170 |  | 7.88 | sumitom InP Fe (100) |  | N= - 1,83e+18/cm3
953 | InAs | 66 | 10 | n-i-n | [7 empty] | 520 | 5.5 | 6 | [18 empty] | 170 | 2.3 | 7.66 |  |  | Os contatos não foram dopados (line fechado)
954 | InAs | 66 | 3 | n-i-n | [7 empty] | 520 | 5.5 | 6 | [18 empty] | 170 | 2.3 | 7.66 |  |  | Os contatos não foram dopados (line fechado)
744 | InAs | 30 | 1 | InP | 50 | [6 empty] | 520 | 4.2 | 12 | 50 | 0.48 | 1 | 25 | 1 |  |  | 0 | [13 empty] | impact InP Fe (100) | 2.5 | 2 AFM images, 2 QD densities: 0,40 & 0,56 10^8 | 744
746 | InAs | 30 | 1 | InP | 50 | [6 empty] | 520 | 9 | 12 | 50 | 43.25 | 2 | 20.1 | 1.8 | 34 | 1 | 3.5 | [13 empty] | impact InP Fe (100) | 2.5 |  | 746
964 | InAs | 66 | 5 |  | 1.5 | 600 | [5 empty] | 520 | 5.5 | 5 | 50 | 17.25 | [21 empty] | Mauricio o Q esta a 600 ou 500 ?
964 | InAs | 66 | 5 | Al(y)In(x)GaAs | 1.5 | 600 | InP | 10 | yes |  |  | 520 | 5.5 | 5 | 50 | 17.25 | [19 empty] | sumitom InP Fe (100)
967 | InAs | 66 | 5 | Al(y)In(x)GaAs |  | 600 | [5 empty] | 520 | 5.5 | 5 | 50 | 7.75
967 | InAs | 66 | 5 | Al(y)In(x)GaAs | 1.5 | 600 | InP | 15 | yes |  |  | 520 | 5.5 | 5 | 50 | 7.75 | [19 empty] | sumitom InP Fe (100) |  | linhas na amostra
751 | InAs | 30 | 1 | InP | 50 | [6 empty] | 520 | 14 | 12 | 50 | 59.4 | 2 | 14.7 | 3.4 | 37.6 | 4.8 | 6 | [13 empty] | impact InP Fe (100) | 2.5 |  | 751
971 | InAs | 66 | 1 | Ga(x)InAs | 500 | 600 |  |  | yes |  |  | 520 | 5.5 | 12 | 50 | 148 | [11 empty] | 52.6 |  | 47.4 | 108 | -424.7 | 170 |  | 7.88 | sumitom InP Fe (100)
972 | InAs | 66 | 1 | Ga(x)InAs | 500 | 600 |  |  | yes |  |  | 520 | 5.5 | 12 | 50 | 92.2 | [11 empty] | 53.6 |  | 46.4 | -80 | 314.9 | 170 |  | 7.71 | sumitom InP Fe (100) |  | Mauricio duvida na composição
752 | InAs | 30 | 1 | InP | 50 | [6 empty] | 500 | 14 | 12 | 50 | 49.25 | 2 | 15.3 | 3.7 | 31.6 | 4.7 | 16 | [13 empty] | impact InP Fe (100) | 2.5 |  | 752
753 | InAs | 76 | 1 | InP | 50 | [6 empty] | 520 | 4.2 | 12 | 50 | 52.25 | 2 | 13.8 | 2.8 | 30.8 | 3.3 | 5.5 | [13 empty] | impact InP Fe (100) | 2.5 |  | 753
975 | InAs | 66 | 5 | Al(y)In(x)GaAs | 1.5 | 600 | InP | 10 | yes |  |  | 520 | 5.5 | ? | 50 | 27.5 | [19 empty] | sumitom InP Fe (100)
976 | InAs | 66 | 1 | Al(y)In(x)GaAs | 1.5 | 600 |  |  | yes |  |  | 500 | 6.3 | 12 | 50 | 94.5 | [11 empty] | 52.6 | 16.5 | 30.9 | 44.621 | -174.669 | 180 | 2.3 | 5.67 | sumitom InP Fe (100) |  | repeti erradamente a amostra com 6,3 era 6,6s
977 | InAs | 66 | 1 | Al(y)In(x)GaAs | 1.5 | 600 |  |  | yes |  |  | 500 | 6.6 | 12 | 50 | 114.73 | [11 empty] | 52.6 | 16.5 | 30.9 | 44.621 | -174.669 | 180 | 2.3 | 5.67 | sumitom InP Fe (100)
979 | InAs | 66 | 1 | Ga(x)InAs:n | 500 | 600 |  |  | yes |  |  | 520 | 5.5 | 12 | 50 | [12 empty] | 53.9 |  | 46.1 | -124 | 488.1 | 170 |  | 7.75 | sumitom InP Fe (100) |  | N= - 1,24e+18/cm3
754 | InAs | 30 | 1 | InP | 50 | [6 empty] | 520 | 11 | 12 | 50 | 44 | 2 | 16 | 2.8 | 40.1 | 5.7 | 8.5 | [13 empty] | impact InP Fe (100) | 2.5 |  | 754
981 | InAs | 66 | 1 | Al(y)In(x)GaAs | 1.5 | 600 |  |  | yes |  |  | 500 | 6.3 | 12 | 50 | 109.25 | [11 empty] | 52.6 | 16.5 | 30.9 | 44.621 | -174.669 | 180 | 2.3 | 5.67 | sumitom InP Fe (100)
821 | InAs | 60 | 1 | InP | 50 |  |  |  | yes |  |  | 520 | 4.2 | 12 | 50 | 92.75 | 2 | 16.1 | 2.9 | 28 | 2.5 | 2.4 | [13 empty] | impact InP Fe (100) |  |  | 821
825 | InAs | 60 | 1 | InP | 50 |  |  |  | yes |  |  | 520 | 3.8 | 12 | 50 | 74.5 | 2 | 22.5 | 3.7 | 36.5 | 4.4 | 4.3 | [13 empty] | impact InP Fe (100) |  |  | 825
987 | InAs | 66 | 10 | n-i-n | [7 empty] | 520 | 5.5 | 5 | 50 | [22 empty] | w =10nm ; b2 = 1,5nm
988 | InAs | 66 | 10 | qdip no contacts | [7 empty] | 520 | 5.5 | 12 | 50
989 | InAs | 66 | 10 | n-i-n | [7 empty] | 520 | 5.5 | 12 | 50
990 | InAs | 66 | 10 | n-i-n | [7 empty] | 520 | 5.5 | 12 | 50
991 | InAs | 66 | 10 | n-i-n | [7 empty] | 520 | 5.5 | 12 | 50
992 | InAs | 66 | 10 | n-i-n | [7 empty] | 520 | 5.5 | 12 | 50
993 | InAs | 66 | 3 | n-i-n | [7 empty] | 520 | 5.5 | 12 | 50 | [22 empty] | amostra do Paulo Sergio
996 | InAs | 66 | 10 | n-i-n | [7 empty] | 520 | 5.5 | 12 | 50
997 | InAs | 66 | 10 | n-i-n | [7 empty] | 520 | 5.5 | 12 | 50 | [22 empty] | dot dopado
998-1 | InAs | 66 | 1 | Al(y)In(x)GaAs | 500 | 600 |  |  | yes |  |  | 520 | 6.3 | 12 | 50 | 84.25 | [12 empty] | 26.909 |  | -46 | 66.92 | 180 | 2.3 | 5.49 | sumitom InP Fe (100)
998-2 | InAs | 66 | 1 | Al(y)In(x)GaAs | 500 | 600 |  |  | yes |  |  | 520 | 6.3 | 12 | 50 | 78.2 | [19 empty] | impact InP Fe (100)
1000 | InAs | 66 | 1 | Ga(x)InAs | 166 |  |  |  | yes |  |  | 520 | 5.5 | 12 | 50 | [12 empty] | 58.1 |  | 41.9 | -864 | 3411 | 35.4 |  | 1.65
1002 | InAs | 66 | 1 | Ga(x)InAs | 190 |  |  |  | yes |  |  | 520 | 5.5 | 12 | 50 | [12 empty] | 54.8 |  | 45.2 | -286 | 1127 | 31 |  | 1.65
1004 | InAs | 66 | 1 | Ga(x)InAs | 188 |  |  |  | yes |  |  | 520 | 5.5 | 12 | 50 | [12 empty] | 53.1 |  | 46.9 | 18 | -70.81 | 31 |  | 1.75
1006 | InAs | 66 | 1 | Al(y)In(x)GaAs |  |  |  |  | yes |  |  | 520 | 6.3 | 12 | 50 | [13 empty] | 26.996 |  | -128 | 185.5 | 180 | 2.3 | 5.49
1007 | InAs | 66 | 1 | Al(y)In(x)GaAs |  |  |  |  | yes |  |  | 520 | 6.3 | 12 | 50 | [12 empty] | 52.3 | 16.1 | 31.6 | 98.4801 | -385 | 180 | 2.3 | 5.67
1009 | InAs | 66 | 1 | Ga(x)InAs |  |  |  |  | yes |  |  | 520 | 5.5 | 12 | 50 | [12 empty] | 52.8 |  | 47.2 | 76 | -298.9 | 31 |  | 1.75
1011 | InAs | 66 |  | Al(y)In(x)GaAs |  |  |  |  | yes |  |  | 520 | 6.3 | 12 | 50
1012-2 | InAs | 66 | 1 | Ga(x)InAs | 330 |  |  |  | yes |  |  | 520 | 5.5 | 12 | 50
1049 | InAs | 66 | 1 | Al(y)In(x)GaAs | 500 |  |  |  | yes |  |  | 520 | 5.5 | 12 | 50
826 | InAs | 60 | 1 | InP | 50 |  |  |  | yes |  |  | 520 | 3.2 | 12 | 50 | 18.5 | 1 | 26.6 | 2.1 | 37.8 | 0.3 | 0.8 | [13 empty] | impact InP Fe (100) |  |  | 826
1054 | InAs | 66 | 1 | Al(y)In(x)GaAs | 500 |  |  |  | yes |  |  | 520 | 6.3 | 12 | 50
1056 | InAs | 66 | 1 | Al(y)In(x)GaAs | 500 |  |  |  | yes |  |  | 520 | 6 | 12 | 50
1057 | InAs | 66 | 1 | Al(y)In(x)GaAs | 500 |  |  |  | yes |  |  | 520 | 6.3 | 12 | 50
1059 | InAs | 66 | 1 | Ga(x)InAs |  |  |  |  | yes |  |  | 520 | 5.5 | 12 | 50 | [12 empty] | 54.3 |  | 45.7 | -188 | 745.2 | 170 |  | 7.71
1060 | InAs | 66 | 1 | Ga(x)InAs |  |  |  |  | yes |  |  | 520 | 5.5 | 12 | 50
1061 | InAs | 66 | 1 | Ga(x)InAs | [23 empty] | 52.9 |  | 47.1 | 46 | -180.9 | 170 |  | 8.08
1063 | InAs | 66 | 1 | Al(y)In(x)GaAs | 225 |  |  |  | yes |  |  | 520 | 6.6 | 12 | 50
1064 | InAs | 66 | 1 | Al(y)In(x)GaAs | 225 |  |  |  | yes |  |  | 520 | 6.6 | 12 | 50
1071 | InAs | 66 | 1 | Al(y)In(x)GaAs | 128 |  |  |  | yes |  |  | 520 | 6.6 | 12 | 50
1072 | InAs | 66 | 1 | Al(y)In(x)GaAs | 128 |  |  |  | yes |  |  | 520 | 6.6 | 12 | 50
1073 | InAs | 66 | 1 | Al(y)In(x)GaAs | 128 |  |  |  | yes |  |  | 520 | 6.6 | 12 | 50
sample | composition | [10 empty] | QDs growing conditions |  |  |  | QDs | QD height | [5 empty] | PL BT |  |  | doping |  | ray X | [9 empty] | obs | sample
987

## AlInGaAs
20
| a | b | c | d | e | f | g | h | i
592 | 60 | Al(y)In(x)GaAs | 500 | 500 | 5 | 50.2 | 23 | 91 | sumi InP Fe 2ºoff
586 | 60 | Al(y)In(x)GaAs | 500 | 500 | 5 | 50.9 | 5.5 | 78 | sumi InP Fe 2ºoff
595 | 60 | Al(y)In(x)GaAs | 500 | 500 | 5 | 52 | 5.8 | 87 | sumi InP Fe 2ºoff
590 | 60 | Al(y)In(x)GaAs | 500 | 500 | 5 | 52.3 | 23.3 | 210 | sumi InP Fe 2ºoff
587 | 60 | Al(y)In(x)GaAs | 500 | 500 | 5 | 52.4 | 11 | 120 | sumi InP Fe 2ºoff
728 | 60 | Al(y)In(x)GaAs | 500 | 500 | 5 | 53.4 | 16.5 | 67.5 | impact InP Fe (100)
732 | 60 | Al(y)In(x)GaAs | 500 | 500 | 5 | 53.4 | 16.5 | 75 | impact InP Fe (100)
961 | 66 | Al(y)In(x)GaAs | 1.5 | 500 | 5.5 | 52.5 | 19.3 | 54.25 | sumitom InP Fe (100)
966 | 66 | Al(y)In(x)GaAs | 1.5 | 500 | 5.9 | 52.5 | 19.3 | 192 | sumitom InP Fe (100)
968 | 66 | Al(y)In(x)GaAs | 1.5 | 520 | 5.5 | 52.5 | 19.3 | 108.25 | sumitom InP Fe (100)
950 | 66 | Al(y)In(x)GaAs | 1.5 | 520 | 5.5 | 52.5 | 19.3 | 120 | sumitom InP Fe (100)
951 | 66 | Al(y)In(x)GaAs | 500 | 520 | 5.5 | 52.5 | 19.3 | 83 | sumitom InP Fe (100)
973 | 66 | Al(y)In(x)GaAs | 500 | 520 | 5.5 | 52.5 | 19.3 | 106.75 | sumitom InP Fe (100) | Mauricio duvida na composição
945 | 66 | Al(y)In(x)GaAs | 500 | 520 | 5.5 | 50.3 | 14.5 | 109 | impact InP Fe (100)
946 | 66 | Al(y)In(x)GaAs | 500 | 520 | 5.5 | 52.5 | 19.3 | 100 | impact InP Fe (100)
944 | 66 | Al(y)In(x)GaAs | 500 | 520 | 5.5 | 52.8 | 11.2 | 89.5 | impact InP Fe (100)
974 | 66 | Al(y)In(x)GaAs | 500 | 520 | 5.5 | 53.7 | 17.9 | 138.75 | sumitom InP Fe (100)
1053 | 66 | Al(y)In(x)GaAs | 500 | 520 | 6 | 52.3 | 16.1 | 113
986 | 66 | Al(y)In(x)GaAs | 500 | 520 | 6.3 | 52.3 | 16.1 | 114.75 | sumitom InP Fe (100)
980 | 66 | Al(y)In(x)GaAs | 500 | 520 | 6.3 | 52.6 | 16.5 | 126.5 | sumitom InP Fe (100)

## GaInAs
21
| a | b | c | d | e | f | g | h
831 | 60 | Ga(x)InAs | 10 | 500 | 5.5 | 53.3 | 129 | impact InP Fe (100)
829 | 60 | Ga(x)InAs | 10 | 520 | 5.5 | 53.3 | 118 | impact InP Fe (100)
734 | 60 | Ga(x)InAs | 500 | 500 | 5 | 49.1 | 39 | impact InP Fe (100) | % smaller dots
737 | 60 | Ga(x)InAs | 500 | 500 | 5 | 51.3 | 49 | impact InP Fe (100) | % smaller dots
739 | 60 | Ga(x)InAs | 500 | 500 | 5 | 53.3 | 57.5 | impact InP Fe (100) | % smaller dots
736 | 60 | Ga(x)InAs | 500 | 500 | 5 | 54.8 | 62 | impact InP Fe (100) | % smaller dots
735 | 60 | Ga(x)InAs | 500 | 500 | 5 | 55.4 | 70.5 | impact InP Fe (100)
755 | 60 | Ga(x)InAs | 500 | 500 | 5.5 | 53 | 80 | impact InP Fe (100)
757 | 60 | Ga(x)InAs | 500 | 500 | 5.9 | 53.2 | 78.5 | impact InP Fe (100)
761 | 60 | Ga(x)InAs | 500 | 510 | 5.5 | 53 | 79 | impact InP Fe (100)
764 | 60 | Ga(x)InAs | 500 | 510 | 5.5 | 53 | 80 | impact InP Fe (100)
777 | 60 | Ga(x)InAs | 500 | 520 | 3.5 | 53.6 | 69 | impact InP Fe (100)
771 | 60 | Ga(x)InAs | 500 | 520 | 5.9 | 52.7 | 90 | impact InP Fe (100)
863 | 66 | Ga(x)InAs | 10 | 490 | 5.5 | 53.3 | 106.25 | impact InP Fe (100)
832 | 66 | Ga(x)InAs | 10 | 500 | 5.5 | 53.3 | 130 | impact InP Fe (100)
854 | 66 | Ga(x)InAs | 10 | 520 | 5.5 | 51.8 | 128 | impact InP Fe (100) | TMGa:8.5
830 | 66 | Ga(x)InAs | 10 | 520 | 5.5 | 53.3 | 148 | impact InP Fe (100)
855 | 66 | Ga(x)InAs | 10 | 520 | 5.5 | 54.5 | 132 | impact InP Fe (100) | TMGa:9.1
857 | 66 | Ga(x)InAs | 10 | 520 | 5.5 | 54.5 | 162 | impact InP Fe (100) | TMGa:7.7
853 | 66 | Ga(x)InAs | 500 | 520 | 5.5 | 51.8 | 147 | impact InP Fe (100) | TMGa:8.5
856 | 66 | Ga(x)InAs | 500 | 520 | 5.5 | 54.5 | 130 | impact InP Fe (100) | TMGa:7.7

## InP
20
| a | b | c | d | e | f | g | h
752 | 30 | InP | 50 | 500 | 14 | 100 | 49.25 | impact InP Fe (100)
746 | 30 | InP | 50 | 520 | 9 | 100 | 43.25 | impact InP Fe (100)
754 | 30 | InP | 50 | 520 | 11 | 100 | 44 | impact InP Fe (100)
751 | 30 | InP | 50 | 520 | 14 | 100 | 59.4 | impact InP Fe (100)
721 | 60 | InP | 50 | 490 | 3 | 100 | 1.88 | impact InP Fe (100)
718-2 | 60 | InP | 50 | 500 | 3 | 100 | 1.5 | impact InP S (100)
718-4 | 60 | InP | 50 | 500 | 3 | 100 | 1.8 | impact InP Fe 2ºoff
718-3 | 60 | InP | 50 | 500 | 3 | 100 | 2.4 | impact InP Fe (100)
720 | 60 | InP | 50 | 500 | 3.6 | 100 | 4.76 | impact InP Fe (100)
727 | 60 | InP | 50 | 500 | 3.9 | 100 | 5 | impact InP Fe (100)
724 | 60 | InP | 50 | 500 | 4.2 | 100 | 8.5 | impact InP Fe (100)
726 | 60 | InP | 50 | 500 | 4.6 | 100 | 3.32 | impact InP Fe (100)
725 | 60 | InP | 50 | 500 | 4.8 | 100 | 3.16 | impact InP Fe (100)
741 | 60 | InP | 50 | 515 | 4.2 | 100 | 50 | impact InP Fe (100)
826 | 60 | InP | 50 | 520 | 3.2 | 100 | 18.5 | impact InP Fe (100)
825 | 60 | InP | 50 | 520 | 3.8 | 100 | 74.5 | impact InP Fe (100)
738 | 60 | InP | 50 | 520 | 4.2 | 100 | 78.25 | impact InP Fe (100)
821 | 60 | InP | 50 | 520 | 4.2 | 100 | 92.75 | impact InP Fe (100)
731 | 60 | InP | 50 | 540 | 4.2 | 100 | 64.75 | impact InP Fe (100)
743 | 66 | InP | 50 | 520 | 4.2 | 100 | 66.5 | impact InP Fe 2ºoff | 2 AFM images, 2 QD densities: 5,25 & 8,05 10^9

## Tabela_Limpa
sample | composition | [10 empty] | QDs growing conditions |  |  |  | QDs | QD height | [5 empty] | PL |  |  | doping |  | ray X |  |  |  |  | flux | flux | flux |  |  | obs | sample
| QD |  |  | base |  | T substr | cover |  | QD | In flush | diodo | T substr | t growth | t annealing | P | density | family | mean1 | sd1 | mean2 | sd2 | clusters |  | LT | RT | type | level | x | y | 1-x-y | Peak Split | mism. | TMIn | TMAl | TMGa | sustr
| mat | flux In | layer | mat | nm | ºC | mat | nm | on cap |  |  | ºC | s | s | mb | 10^8 QD/cm2 |  | nm | nm | nm | nm | % |  | y/n | y/n |  | sccm | In | Al | Ga | arcsec | ppm | sccm | sccm | sccm |  | ML
sample | QD mat | flux In QD | number QD layers | base material | base thickness |  | cover material | cover thickness | QDs on cap? | In flush? | diodo | T substr | t growth | t annealing | P (mb) | QD density | number families | h mean 1 | sd1 | h mean2 | sd2 | % clusters | PL | RT | BT | dop. type | dop. Level | r.X %x |  | rX %y |  | r.X mism. |  |  | TMGa | sustr | ML | obs | sample
586 | InAs | 60 | 1 | Al(y)In(x)GaAs | 500 |  |  |  | yes |  |  | 500 | 5 | 12 | 50 | 78 |  | 5.61 | 2.27 |  |  |  | x |  |  |  |  | 50.9 | 5.5 | 43.6 | 403.9 | -1505.2 | 180 | 1 | 7.99 | sumi InP Fe 2ºoff
587 | InAs | 60 | 1 | Al(y)In(x)GaAs | 500 |  |  |  | yes |  |  | 500 | 5 | 12 | 50 | 120 |  | 6.81 | 3.11 |  |  |  | x |  |  |  |  | 52.4 | 11 | 36.6 | 366.196 | -394.937 | 180 | 2 | 6.9 | sumi InP Fe 2ºoff
590 | InAs | 60 | 1 | Al(y)In(x)GaAs | 500 |  |  |  | yes |  |  | 500 | 5 | 12 | 50 | 210 |  | 4.45 | 1.68 |  |  |  | x |  |  |  |  | 52.3 | 23.3 | 24.4 | 245.766 | -295.859 | 180 | 5 | 4.8 | sumi InP Fe 2ºoff
592 | InAs | 60 | 1 | Al(y)In(x)GaAs | 500 |  |  |  | yes |  |  | 500 | 5 | 12 | 50 | 91 |  | 6.85 | 2.02 |  |  |  | x |  |  |  |  | 50.2 | 23 | 26.8 | 223.429 | -1749.1 | 180 | 10 | 4 | sumi InP Fe 2ºoff
593 | InAs | 60 | 1 | Ga(x)InAs | 500 | [6 empty] | 500 | 5 | 12 | 50 | 105 |  | 7.42 | 1.71 | [8 empty] | 52.9 |  | 47.1 | 56 | -220.3 | 180 | 0 | 9.6 | sumi InP Fe 2ºoff
595 | InAs | 60 | 1 | Al(y)In(x)GaAs | 500 |  |  |  | yes |  |  | 500 | 5 | 12 | 50 | 87 |  | 5.95 | 3.18 |  |  |  | x |  |  |  |  | 52 | 5.8 | 42.2 | 417.749 | -742.034 | 180 | 1 | 7.5 | sumi InP Fe 2ºoff
598 | InAs | 60 | 1 | Al(y)In(x)GaAs | 500 |  |  |  | yes |  |  | 500 | 5 | 12 | 50 | 138 |  | 5.5 | 1.97 | [8 empty] | 53.4 | 16.5 | 30.1 | -93 | 984 | 180 | 3.5 | 5.9 | sumi InP Fe 2ºoff
718-1 | InAs | 60 | 1 | InP | 50 | [6 empty] | 500 | 3 | 12 | 50 | 13 | 1 | 15.5 | 1.7 |  |  | 2 | [13 empty] | sumi InP Fe 2ºoff | 1.8 |  | 718-1
718-2 | InAs | 60 | 1 | InP | 50 | [6 empty] | 500 | 3 | 12 | 50 | 1.5 | 1 | 12.4 | 1.9 |  |  | 11 | [13 empty] | impact InP S (100) | 1.8 |  | 718-2
718-3 | InAs | 60 | 1 | InP | 50 | [6 empty] | 500 | 3 | 12 | 50 | 2.4 | 1 | 17 | 1.1 |  |  | 0 | [13 empty] | impact InP Fe (100) | 1.8 |  | 718-3
718-4 | InAs | 60 | 1 | InP | 50 | [6 empty] | 500 | 3 | 12 | 50 | 1.8 | 1 | 13.8 | 1.5 |  |  | 8.5 | [13 empty] | impact InP Fe 2ºoff | 1.8 |  | 718-4
719 | InAs | 72 | 1 | InP | 50 | [6 empty] | 500 | 2.4 | 12 | 50 | 0.76 | 1 | 11.9 | 1.2 |  |  | 0 | [13 empty] | impact InP Fe (100) | 1.8 |  | 719
720 | InAs | 60 | 1 | InP | 50 | [6 empty] | 500 | 3.6 | 12 | 50 | 4.76 | 2 | 13.7 | 1.5 | 24 | 3 | 13 | [13 empty] | impact InP Fe (100) | 2.2 |  | 720
721 | InAs | 60 | 1 | InP | 50 | [6 empty] | 490 | 3 | 12 | 50 | 1.88 | 1 | 11.7 | 1.1 |  |  | 0 | [13 empty] | impact InP Fe (100) | 1.8 |  | 721
724 | InAs | 60 | 1 | InP | 50 | [6 empty] | 500 | 4.2 | 12 | 50 | 8.5 | 1 | 15.1 | 0.8 |  |  | 0 | [13 empty] | impact InP Fe (100) | 2.5 |  | 724
725 | InAs | 60 | 1 | InP | 50 | [6 empty] | 500 | 4.8 | 12 | 50 | 3.16 | 2 | 12.6 | 1.1 | 24.3 | 2.4 | 11.5 | [13 empty] | impact InP Fe (100) | 2.5 |  | 725
726 | InAs | 60 | 1 | InP | 50 | [6 empty] | 500 | 4.6 | 12 | 50 | 3.32 | 2 | 16.2 | 1.1 | 25.2 | 1 | 5.2 | [13 empty] | impact InP Fe (100) | 2.5 |  | 726
727 | InAs | 60 | 1 | InP | 50 | [6 empty] | 500 | 3.9 | 12 | 50 | 5 | 2 | 15.4 | 0.8 | 23.8 | 1.5 | 8 | [13 empty] | impact InP Fe (100) | 2.5 |  | 727
728 | InAs | 60 | 1 | Al(y)In(x)GaAs | 500 | [6 empty] | 500 | 5 | 12 | 50 | 67.5 | 1 | 7.7 | 1.7 |  |  | 0 |  |  | yes | res | -0.32 | 53.4 | 16.5 | 30.1 | -93 | 984 | 180 | 3.5 | 5.9 | impact InP Fe (100) | 2.5 |  | 728
731 | InAs | 60 | 1 | InP | 50 | [6 empty] | 540 | 4.2 | 12 | 50 | 64.75 | 2 | 26.5 | 3.8 | 50 | 12 | 10.2 | [13 empty] | impact InP Fe (100) | 2.5 |  | 731
732 | InAs | 60 | 1 | Al(y)In(x)GaAs | 500 | [6 empty] | 500 | 5 | 12 | 50 | 75 | 1 | 8.6 | 1.8 |  |  | 0 |  |  | yes | res | -0.8 | 53.4 | 16.5 | 30.1 | -93 | 984 | 180 | 3.5 | 5.9 | impact InP Fe (100) | 2.5 |  | 732
734 | InAs | 60 | 1 | Ga(x)InAs | 500 | [6 empty] | 500 | 5 | 12 | 50 | 39 | 2 | 10 | 1.5 | 4.7 | 1 | 10 | 0.764 |  | yes |  |  | 49.1 |  | 50.9 | 720 | -2824 | 170 |  | 9.6 | impact InP Fe (100) | 2.5 | % smaller dots | 734
735 | InAs | 60 | 1 | Ga(x)InAs | 500 | [6 empty] | 500 | 5 | 12 | 50 | 70.5 | 2 | 8.5 | 1.2 | 13.6 | 0.2 | 1 | 0.756 |  | yes |  |  | 55.4 |  | 44.6 | -384 | 1513 | 170 |  | 7.9 | impact InP Fe (100) | 2.5 |  | 735
736 | InAs | 60 | 1 | Ga(x)InAs | 500 | [6 empty] | 500 | 5 | 12 | 50 | 62 | 2 | 9.3 | 1.4 | 2.9 | 0.5 | 5 | [5 empty] | 54.8 |  | 45.2 | -280 | 1103 | 170 |  | 8.34 | impact InP Fe (100) | 2.5 | % smaller dots | 736
737 | InAs | 60 | 1 | Ga(x)InAs | 500 | [6 empty] | 500 | 5 | 12 | 50 | 49 | 2 | 9.2 | 1.1 | 2.9 | 0.2 | 1.5 | [5 empty] | 51.3 |  | 48.7 | 328 | -1289 | 170 |  | 9.4 | impact InP Fe (100) | 2.5 | % smaller dots | 737
738 | InAs | 60 | 1 | InP | 50 | [6 empty] | 520 | 4.2 | 12 | 50 | 78.25 | 1 | 18.7 | 2.8 | 35.6 | 3.5 | 1.5 | [13 empty] | impact InP Fe (100) | 2.5 |  | 738
739 | InAs | 60 | 1 | Ga(x)InAs | 500 | [6 empty] | 500 | 5 | 12 | 50 | 57.5 | 2 | 9.9 | 1.5 | 4.2 | 1 | 3.4 | [5 empty] | 53.3 |  | 46.7 | -16 | 62.96 | 170 |  | 8.8 | impact InP Fe (100) | 2.5 | % smaller dots | 739
740 | InAs | 60 | 1 | InP | 50 | [6 empty] | 540 | 4.2 | 12 | 100 | 23.56 | 2 | 29.2 | 5.9 | 61 | 20 | 15 | [13 empty] | impact InP Fe (100) | 2.5 |  | 740
741 | InAs | 60 | 1 | InP | 50 | [6 empty] | 515 | 4.2 | 12 | 50 | 50 | 1 | 18.5 | 1.5 | 26 | 5 | 6 | [13 empty] | impact InP Fe (100) | 2.5 |  | 741
743 | InAs | 66 | 1 | InP | 50 | [6 empty] | 520 | 4.2 | 12 | 50 | 66.5 | 2 | 17 | 2 | 34.5 | 5 | 4 | [13 empty] | impact InP Fe 2ºoff | 2.5 | 2 AFM images, 2 QD densities: 5,25 & 8,05 10^9 | 743
744 | InAs | 30 | 1 | InP | 50 | [6 empty] | 520 | 4.2 | 12 | 50 | 0.48 | 1 | 25 | 1 |  |  | 0 | [13 empty] | impact InP Fe (100) | 2.5 | 2 AFM images, 2 QD densities: 0,40 & 0,56 10^8 | 744
746 | InAs | 30 | 1 | InP | 50 | [6 empty] | 520 | 9 | 12 | 50 | 43.25 | 2 | 20.1 | 1.8 | 34 | 1 | 3.5 | [13 empty] | impact InP Fe (100) | 2.5 |  | 746
747 | InAs | 30 | 1 | InP | 50 | [6 empty] | 500 | 30 | 12 | 50 | 46.75 | 2 | 22.2 | 5.5 | 43 | 6 | 16 | [13 empty] | impact InP Fe (100) | 2.5 |  | 747
751 | InAs | 30 | 1 | InP | 50 | [6 empty] | 520 | 14 | 12 | 50 | 59.4 | 2 | 14.7 | 3.4 | 37.6 | 4.8 | 6 | [13 empty] | impact InP Fe (100) | 2.5 |  | 751
752 | InAs | 30 | 1 | InP | 50 | [6 empty] | 500 | 14 | 12 | 50 | 49.25 | 2 | 15.3 | 3.7 | 31.6 | 4.7 | 16 | [13 empty] | impact InP Fe (100) | 2.5 |  | 752
753 | InAs | 76 | 1 | InP | 50 | [6 empty] | 520 | 4.2 | 12 | 50 | 52.25 | 2 | 13.8 | 2.8 | 30.8 | 3.3 | 5.5 | [13 empty] | impact InP Fe (100) | 2.5 |  | 753
754 | InAs | 30 | 1 | InP | 50 | [6 empty] | 520 | 11 | 12 | 50 | 44 | 2 | 16 | 2.8 | 40.1 | 5.7 | 8.5 | [13 empty] | impact InP Fe (100) | 2.5 |  | 754
755 | InAs | 60 | 1 | Ga(x)InAs | 500 | [6 empty] | 500 | 5.5 | 12 | 50 | 80 | 1 | 7.8 | 1.8 |  |  | 0 | [5 empty] | 53 |  | 47 | 38 | -149.5 | 170 |  | 8.8 | impact InP Fe (100) | 2.5 |  | 755
757 | InAs | 60 | 1 | Ga(x)InAs | 500 | [6 empty] | 500 | 5.9 | 12 | 50 | 78.5 | 1 | 7.5 | 1.7 |  |  | 0 | [5 empty] | 53.2 |  | 46.8 | -10 | 39.35 | 170 |  | 8.77 | impact InP Fe (100) | 2.5 |  | 757
761 | InAs | 60 | 1 | Ga(x)InAs | 500 | [6 empty] | 510 | 5.5 | 12 | 50 | 79 | 1 | 8 | 1.5 |  |  | 0 | [5 empty] | 53 |  | 47 | 38 | -149.5 | 170 |  | 8.8 | impact InP Fe (100) | 2.5 |  | 761
763 | InAs | 60 | 1 | Ga(x)InAs | 420 | [6 empty] | 510 | 5.5 | 12 | 50 | 78.5 | 1 | 7 | 1.5 |  |  | 0 | [5 empty] | 53 |  | 47 | 38 | -149.5 | 170 |  | 8.8 | impact InP Fe (100) | 2.5 |  | 763
764 | InAs | 60 | 1 | Ga(x)InAs | 500 | [6 empty] | 510 | 5.5 | 12 | 50 | 80 | 1 | 8.3 | 1.6 |  |  | 0 | [5 empty] | 53 |  | 47 |  | -102.3 | 170 |  | 8.15 | impact InP Fe (100) | 2.5 |  | 764
768 | InAs | 60 | 1 | Ga(x)InAs | 418 | [6 empty] | 520 | 5.5 | 12 | 50 | 90.5 | 1 | 9.1 | 1.3 |  |  | 0 | [5 empty] | 53.3 |  | 46.7 |  | 63 | 170 |  | 8.1 | impact InP Fe (100) | 2.5 |  | 768
771 | InAs | 60 | 1 | Ga(x)InAs | 500 | [6 empty] | 520 | 5.9 | 12 | 50 | 90 | 1 | 6 | 1 |  |  | 0 | [5 empty] | 52.7 |  | 47.3 |  | -330 | 170 |  | 8.1 | impact InP Fe (100) | 2.5 |  | 771
777 | InAs:n | 60 | 1 | Ga(x)InAs | 500 | [6 empty] | 520 | 3.5 | 12 | 50 | 69 | 1 | 5.1 | 1 |  |  | 0 |  |  |  | dots | 1 | 53.6 |  | 46.4 |  | 299 | 170 |  | 7.9 | impact InP Fe (100) | 2.5 |  | 777
821 | InAs | 60 | 1 | InP | 50 |  |  |  | yes |  |  | 520 | 4.2 | 12 | 50 | 92.75 | 2 | 16.1 | 2.9 | 28 | 2.5 | 2.4 | [13 empty] | impact InP Fe (100) |  |  | 821
825 | InAs | 60 | 1 | InP | 50 |  |  |  | yes |  |  | 520 | 3.8 | 12 | 50 | 74.5 | 2 | 22.5 | 3.7 | 36.5 | 4.4 | 4.3 | [13 empty] | impact InP Fe (100) |  |  | 825
826 | InAs | 60 | 1 | InP | 50 |  |  |  | yes |  |  | 520 | 3.2 | 12 | 50 | 18.5 | 1 | 26.6 | 2.1 | 37.8 | 0.3 | 0.8 | [13 empty] | impact InP Fe (100) |  |  | 826
829 | InAs | 60 | 1 | Ga(x)InAs | 10 |  |  |  | yes |  |  | 520 | 5.5 | 12 | 50 | 118 | 1 | 9.1 | 1.5 |  |  | 0 | [5 empty] | 53.3 |  | 46.7 | -18 | 70 | 170 |  | 8.1 | impact InP Fe (100) |  |  | 829
830 | InAs | 66 | 1 | Ga(x)InAs | 10 |  |  |  | yes |  |  | 520 | 5.5 | 12 | 50 | 148 | 1 | 8.2 | 1.5 |  |  | 0 | [5 empty] | 53.3 |  | 46.7 | -18 | 70 | 170 |  | 8.1 | impact InP Fe (100) |  |  | 830
831 | InAs | 60 | 1 | Ga(x)InAs | 10 |  |  |  | yes |  |  | 500 | 5.5 | 12 | 50 | 129 | 2 | 8.1 | 2 | 1.6 | 0.8 | 6 | [5 empty] | 53.3 |  | 46.7 | -18 | 70 | 170 |  | 8.1 | impact InP Fe (100) |  |  | 831
832 | InAs | 66 | 1 | Ga(x)InAs | 10 |  |  |  | yes |  |  | 500 | 5.5 | 12 | 50 | 130 | 2 | 8.7 | 2.2 | 2.3 | 1 | 2.5 | [5 empty] | 53.3 |  | 46.7 | -18 | 70 | 170 |  | 8.1 | impact InP Fe (100) |  |  | 832
837 | InAs | 72 | 1 | Ga(x)InAs | 10 |  |  |  | yes |  |  | 520 | 5.5 | 12 | 50 | 156 | 1 | 8.4 | 1.7 |  |  | 0 | [5 empty] | 53.3 |  | 46.7 | -18 | 70 | 170 |  | 8.1 | impact InP Fe (100) |  |  | 837
838 | InAs | 78 | 1 | Ga(x)InAs | 10 |  |  |  | yes |  |  | 520 | 5.5 | 12 | 50 | 173 | 1 | 8.6 | 1.9 |  |  | 0 | [5 empty] | 53.3 |  | 46.7 | -18 | 70 | 170 |  | 8.1 | impact InP Fe (100) |  |  | 838
843 | InAs | 90 | 1 | Ga(x)InAs | 10 |  |  |  | yes |  |  | 520 | 5.5 | 12 | 50 | 182 | 1 | 9 | 2.2 |  |  | 0 | [5 empty] | 53.3 |  | 46.7 | -18 | 70 | 170 |  | 8.1 | impact InP Fe (100) |  |  | 843
853 | InAs | 66 | 1 | Ga(x)InAs | 500 |  |  |  | yes |  |  | 520 | 5.5 | 12 | 50 | 147 | 1 | 9.3 | 1.5 |  |  | 0 | [5 empty] | 51.8 |  | 48.2 | 240 | -943.3 | 170 |  | 8.5 | impact InP Fe (100) |  | TMGa:8.5 | 853
854 | InAs | 66 | 1 | Ga(x)InAs | 10 |  |  |  | yes |  |  | 520 | 5.5 | 12 | 50 | 128 | 2 | 9.9 | 1 | 4.8 | 0.7 | 4 | [5 empty] | 51.8 |  | 48.2 | 240 | -943.3 | 170 |  | 8.5 | impact InP Fe (100) |  | TMGa:8.5 | 854
855 | InAs | 66 | 1 | Ga(x)InAs | 10 |  |  |  | yes |  |  | 520 | 5.5 | 12 | 50 | 132 | 1 | 7.6 | 1.6 |  |  | 0 | [5 empty] | 54.5 |  | 45.5 | -228 | 897.9 | 170 |  | 9 | impact InP Fe (100) |  | TMGa:9.1 | 855
856 | InAs | 66 | 1 | Ga(x)InAs | 500 |  |  |  | yes |  |  | 520 | 5.5 | 12 | 50 | 130 | 1 | 7.5 | 1.5 |  |  | 0 | [5 empty] | 54.5 |  | 45.5 | -228 | 897.9 | 170 |  | 7.7 | impact InP Fe (100) |  | TMGa:7.7 | 856
857 | InAs | 66 | 1 | Ga(x)InAs | 10 |  |  |  | yes |  |  | 520 | 5.5 | 12 | 50 | 162 | 2 | 7.1 | 1.5 | 2.5 | 0.6 | 1.3 | [5 empty] | 54.5 |  | 45.5 | -228 | 897.9 | 170 |  | 7.7 | impact InP Fe (100) |  | TMGa:7.7 | 857
863 | InAs | 66 | 1 | Ga(x)InAs | 10 |  |  |  | yes |  |  | 490 | 5.5 | 12 | 50 | 106.25 | 2 | 8.7 | 1.9 | 1.8 | 0.7 | 17 | [5 empty] | 53.3 |  | 46.7 | -18 | 70 | 170 |  | 8.1 | impact InP Fe (100)
944 | InAs | 66 | 1 | Al(y)In(x)GaAs | 500 | 600 |  |  | yes |  |  | 520 | 5.5 | 12 | 50 | 89.5 |  | 7.49 | 1.64 |  |  |  | 1.137 |  |  |  |  | 52.8 | 11.2 | 35.9 |  | 254.519 | 180 | 3.5 | 4.75 | impact InP Fe (100)
945 | InAs | 66 | 1 | Al(y)In(x)GaAs | 500 | 600 |  |  | yes |  |  | 520 | 5.5 | 12 | 50 | 109 |  | 7.76 | 1.69 | [8 empty] | 50.3 | 14.5 | 35.2 | 462.843 | -1809.7 | 180 | 2.3 | 6.2 | impact InP Fe (100)
946 | InAs | 66 | 1 | Al(y)In(x)GaAs | 500 | 600 |  |  | yes |  |  | 520 | 5.5 | 12 | 50 | 100 |  | 7.66 | 1.59 |  |  |  | 1 |  |  |  |  | 52.5 | 19.3 | 28.2 | 114 | -244.434 | 180 | 2.3 | 5.29 | impact InP Fe (100)
950 | InAs | 66 | 1 | Al(y)In(x)GaAs | 1.5 | 600 |  |  | yes |  |  | 520 | 5.5 | 12 | 50 | 120 |  | 9.15 | 2.1 | [8 empty] | 0.525 | 0.193 | 0.282 | 114 | -244.434 | 180 | 2.3 | 5.29 | sumitom InP Fe (100)
951 | InAs | 66 | 1 | Al(y)In(x)GaAs | 500 | 650 |  |  | yes |  |  | 520 | 5.5 | 12 | 50 | 83 |  | 8.57 | 1.81 | [8 empty] | 0.525 | 0.193 | 0.282 | 114 | -244.434 | 180 | 2.3 | 5.29 | sumitom InP Fe (100)
961 | InAs | 66 | 1 | Al(y)In(x)GaAs | 1.5 | 600 |  |  | yes |  |  | 500 | 5.5 | 12 | 50 | 54.25 |  | 4.09 | 1.39 | [8 empty] | 0.525 | 0.193 | 0.282 | 114 | -244.434 | 180 | 2.3 | 5.29 | sumitom InP Fe (100)
962 | InAs | 66 | 5 | Al(y)In(x)GaAs | 1.5 | 600 | [5 empty] | 520 | 5.5 | 12 | 50 | 46.5 |  | 16.17 | 5.77 | [13 empty] | 180 | 2.3 | 5.38
963 | InAs | 66 | 1 | Al(y)In(x)GaAs | 1.5 | 600 |  |  | yes |  |  | 500 | 6.3 | 12 | 50 | 235.25 |  | 7.83 | 2.25 | [8 empty] | 0.525 | 0.193 | 0.282 | 114 | -244.434 | 180 | 2.3 | 5.29 | sumitom InP Fe (100) |  | linhas na amostra(usamos InGaAs tensionado)
966 | InAs | 66 | 1 | Al(y)In(x)GaAs | 1.5 | 600 |  |  | yes |  |  | 500 | 5.9 | 12 | 50 | 192 |  | 7.86 | 2.47 | [8 empty] | 0.525 | 0.193 | 0.282 | 114 | -244.434 | 180 | 2.3 | 5.29 | sumitom InP Fe (100)
968 | InAs | 66 | 1 | Al(y)In(x)GaAs | 1.5 | 600 |  |  | yes |  |  | 520 | 5.5 | 12 | 50 | 108.25 |  | 3.57 | 0.94 | [8 empty] | 0.525 | 0.193 | 0.282 | 114 | -244.434 | 180 | 2.3 | 5.29 | sumitom InP Fe (100)
973 | InAs | 66 | 1 | Al(y)In(x)GaAs | 500 | 600 |  |  | yes |  |  | 520 | 5.5 | 12 | 50 | 106.75 |  | 2.05 | 0.51 | [8 empty] | 0.525 | 0.193 | 0.282 | 114 | -244.434 | 180 | 2.3 | 5.29 | sumitom InP Fe (100) |  | Mauricio duvida na composição
974 | InAs | 66 | 1 | Al(y)In(x)GaAs | 500 | 600 |  |  | yes |  |  | 520 | 5.5 | 12 | 50 | 138.75 |  | 8.93 | 1.99 | [5 empty] | 0.98 |  |  | 53.7 | 17.9 | 28.4 | -160.019 | 629.661 | 180 | 2.3 | 5.57 | sumitom InP Fe (100)
980 | InAs | 66 | 1 | Al(y)In(x)GaAs | 500 | 600 |  |  | yes |  |  | 520 | 6.3 | 12 | 50 | 126.5 |  | 6.57 | 1.49 | [8 empty] | 52.6 | 16.5 | 30.9 | 44.621 | -174.669 | 180 | 2.3 | 5.67 | sumitom InP Fe (100)
983 | InAs | 69 | 1 | Al(y)In(x)GaAs | 1.5 | 600 |  |  | yes |  |  | 500 | 6.3 | 12 | 50 | 111.75 | 2 | 11.7 | 1.18 | 8.39 | 0.97 | [6 empty] | 52.3 | 16.1 | 31.6 | 98.4801 | -385 | 180 | 2.3 | 5.67 | sumitom InP Fe (100)
986 | InAs | 66 | 1 | Al(y)In(x)GaAs | 500 | 600 |  |  | yes |  |  | 520 | 6.3 | 12 | 50 | 114.75 |  | 8.53 | 1.61 | [8 empty] | 52.3 | 16.1 | 31.6 | 98.4801 | -385 | 180 | 2.3 | 5.67 | sumitom InP Fe (100)
1053 | InAs | 66 | 1 | Al(y)In(x)GaAs | 500 |  |  |  | yes |  |  | 520 | 6 | 12 | 50 | 113 |  | 9.06 | 4.03 | [8 empty] | 52.3 | 16.1 | 31.6 | 98.4801 | -385 | 180 | 2.3 | 5.67

## Todos
30 | 50 | 500 | 14 | 100 | 0 | 49.25
30 | 50 | 520 | 9 | 100 | 0 | 43.25
30 | 50 | 520 | 11 | 100 | 0 | 44
30 | 50 | 520 | 14 | 100 | 0 | 59.4
60 | 50 | 490 | 3 | 100 | 0 | 1.88
60 | 50 | 500 | 3 | 100 | 0 | 1.5
60 | 50 | 500 | 3 | 100 | 0 | 1.8
60 | 50 | 500 | 3 | 100 | 0 | 2.4
60 | 50 | 500 | 3.6 | 100 | 0 | 4.76
60 | 50 | 500 | 3.9 | 100 | 0 | 5
60 | 50 | 500 | 4.2 | 100 | 0 | 8.5
60 | 50 | 500 | 4.6 | 100 | 0 | 3.32
60 | 50 | 500 | 4.8 | 100 | 0 | 3.16
60 | 50 | 515 | 4.2 | 100 | 0 | 50
60 | 50 | 520 | 3.2 | 100 | 0 | 18.5
60 | 50 | 520 | 3.8 | 100 | 0 | 74.5
60 | 50 | 520 | 4.2 | 100 | 0 | 78.25
60 | 50 | 520 | 4.2 | 100 | 0 | 92.75
60 | 50 | 540 | 4.2 | 100 | 0 | 64.75
66 | 50 | 520 | 4.2 | 100 | 0 | 66.5
60 | 10 | 500 | 5.5 | 53.3 | 0 | 129
60 | 10 | 520 | 5.5 | 53.3 | 0 | 118
60 | 500 | 500 | 5 | 49.1 | 0 | 39
60 | 500 | 500 | 5 | 51.3 | 0 | 49
60 | 500 | 500 | 5 | 53.3 | 0 | 57.5
60 | 500 | 500 | 5 | 54.8 | 0 | 62
60 | 500 | 500 | 5 | 55.4 | 0 | 70.5
60 | 500 | 500 | 5.5 | 53 | 0 | 80
60 | 500 | 500 | 5.9 | 53.2 | 0 | 78.5
60 | 500 | 510 | 5.5 | 53 | 0 | 79
60 | 500 | 510 | 5.5 | 53 | 0 | 80
60 | 500 | 520 | 3.5 | 53.6 | 0 | 69
60 | 500 | 520 | 5.9 | 52.7 | 0 | 90
66 | 10 | 490 | 5.5 | 53.3 | 0 | 106.25
66 | 10 | 500 | 5.5 | 53.3 | 0 | 130
66 | 10 | 520 | 5.5 | 51.8 | 0 | 128
66 | 10 | 520 | 5.5 | 53.3 | 0 | 148
66 | 10 | 520 | 5.5 | 54.5 | 0 | 132
66 | 10 | 520 | 5.5 | 54.5 | 0 | 162
66 | 500 | 520 | 5.5 | 51.8 | 0 | 147
66 | 500 | 520 | 5.5 | 54.5 | 0 | 130
60 | 500 | 500 | 5 | 50.2 | 23 | 91
60 | 500 | 500 | 5 | 50.9 | 5.5 | 78
60 | 500 | 500 | 5 | 52 | 5.8 | 87
60 | 500 | 500 | 5 | 52.3 | 23.3 | 210
60 | 500 | 500 | 5 | 52.4 | 11 | 120
60 | 500 | 500 | 5 | 53.4 | 16.5 | 67.5
60 | 500 | 500 | 5 | 53.4 | 16.5 | 75
66 | 1.5 | 500 | 5.5 | 52.5 | 19.3 | 54.25
66 | 1.5 | 500 | 5.9 | 52.5 | 19.3 | 192
66 | 1.5 | 520 | 5.5 | 52.5 | 19.3 | 108.25
66 | 1.5 | 520 | 5.5 | 52.5 | 19.3 | 120
66 | 500 | 520 | 5.5 | 52.5 | 19.3 | 83
66 | 500 | 520 | 5.5 | 52.5 | 19.3 | 106.75
66 | 500 | 520 | 5.5 | 50.3 | 14.5 | 109
66 | 500 | 520 | 5.5 | 52.5 | 19.3 | 100
66 | 500 | 520 | 5.5 | 52.8 | 11.2 | 89.5
66 | 500 | 520 | 5.5 | 53.7 | 17.9 | 138.75
66 | 500 | 520 | 6 | 52.3 | 16.1 | 113
66 | 500 | 520 | 6.3 | 52.3 | 16.1 | 114.75
66 | 500 | 520 | 6.3 | 52.6 | 16.5 | 126.5