## Hoja1
sample |  |  |  |  | QDs growing conditions |  |  |  | QDs | QD height | [6 empty] | ray X |  |  |  |  | flux | flux | flux
|  |  |  | T substr | T substr | t growth | t annealing | P | density | family | mean1 | sd1 | mean2 | sd2 | clusters | level | x | y | 1-x-y | Peak Split | mism. | TMIn | TMAl | TMGa
| flux In | layer | nm | ºC | ºC | s | s | mb | 10^8 QD/cm2 |  | nm | nm | nm | nm | % | sccm | In | Al | Ga | arcsec | ppm | sccm | sccm | sccm | ML
sample | flux In QD | number QD layers | base thickness |  | T substr | t growth | t annealing | P (mb) | QD density | number families | h mean 1 | sd1 | h mean2 | sd2 | % clusters | dop. Level | r.X %x |  | rX %y |  | r.X mism. |  |  | TMGa | ML
586 | 60 | 1 | 500 |  | 500 | 5 | 12 | 50 | 78 |  | 5.61 | 2.27 |  |  |  |  | 50.9 | 5.5 | 43.6 | 403.9 | -1505.2 | 180 | 1 | 7.99
587 | 60 | 1 | 500 |  | 500 | 5 | 12 | 50 | 120 |  | 6.81 | 3.11 |  |  |  |  | 52.4 | 11 | 36.6 | 366.196 | -394.937 | 180 | 2 | 6.9
590 | 60 | 1 | 500 |  | 500 | 5 | 12 | 50 | 210 |  | 4.45 | 1.68 |  |  |  |  | 52.3 | 23.3 | 24.4 | 245.766 | -295.859 | 180 | 5 | 4.8
592 | 60 | 1 | 500 |  | 500 | 5 | 12 | 50 | 91 |  | 6.85 | 2.02 |  |  |  |  | 50.2 | 23 | 26.8 | 223.429 | -1749.1 | 180 | 10 | 4
593 | 60 | 1 | 500 |  | 500 | 5 | 12 | 50 | 105 |  | 7.42 | 1.71 |  |  |  |  | 52.9 |  | 47.1 | 56 | -220.3 | 180 | 0 | 9.6
595 | 60 | 1 | 500 |  | 500 | 5 | 12 | 50 | 87 |  | 5.95 | 3.18 |  |  |  |  | 52 | 5.8 | 42.2 | 417.749 | -742.034 | 180 | 1 | 7.5
598 | 60 | 1 | 500 |  | 500 | 5 | 12 | 50 | 138 |  | 5.5 | 1.97 |  |  |  |  | 53.4 | 16.5 | 30.1 | -93 | 984 | 180 | 3.5 | 5.9
718-1 | 60 | 1 | 50 |  | 500 | 3 | 12 | 50 | 13 | 1 | 15.5 | 1.7 |  |  | 2 | [9 empty] | 1.8
718-2 | 60 | 1 | 50 |  | 500 | 3 | 12 | 50 | 1.5 | 1 | 12.4 | 1.9 |  |  | 11 | [9 empty] | 1.8
718-3 | 60 | 1 | 50 |  | 500 | 3 | 12 | 50 | 2.4 | 1 | 17 | 1.1 |  |  | 0 | [9 empty] | 1.8
718-4 | 60 | 1 | 50 |  | 500 | 3 | 12 | 50 | 1.8 | 1 | 13.8 | 1.5 |  |  | 8.5 | [9 empty] | 1.8
719 | 72 | 1 | 50 |  | 500 | 2.4 | 12 | 50 | 0.76 | 1 | 11.9 | 1.2 |  |  | 0 | [9 empty] | 1.8
720 | 60 | 1 | 50 |  | 500 | 3.6 | 12 | 50 | 4.76 | 2 | 13.7 | 1.5 | 24 | 3 | 13 | [9 empty] | 2.2
721 | 60 | 1 | 50 |  | 490 | 3 | 12 | 50 | 1.88 | 1 | 11.7 | 1.1 |  |  | 0 | [9 empty] | 1.8
724 | 60 | 1 | 50 |  | 500 | 4.2 | 12 | 50 | 8.5 | 1 | 15.1 | 0.8 |  |  | 0 | [9 empty] | 2.5
725 | 60 | 1 | 50 |  | 500 | 4.8 | 12 | 50 | 3.16 | 2 | 12.6 | 1.1 | 24.3 | 2.4 | 11.5 | [9 empty] | 2.5
726 | 60 | 1 | 50 |  | 500 | 4.6 | 12 | 50 | 3.32 | 2 | 16.2 | 1.1 | 25.2 | 1 | 5.2 | [9 empty] | 2.5
727 | 60 | 1 | 50 |  | 500 | 3.9 | 12 | 50 | 5 | 2 | 15.4 | 0.8 | 23.8 | 1.5 | 8 | [9 empty] | 2.5
728 | 60 | 1 | 500 |  | 500 | 5 | 12 | 50 | 67.5 | 1 | 7.7 | 1.7 |  |  | 0 | -0.32 | 53.4 | 16.5 | 30.1 | -93 | 984 | 180 | 3.5 | 5.9 | 2.5
731 | 60 | 1 | 50 |  | 540 | 4.2 | 12 | 50 | 64.75 | 2 | 26.5 | 3.8 | 50 | 12 | 10.2 | [9 empty] | 2.5
732 | 60 | 1 | 500 |  | 500 | 5 | 12 | 50 | 75 | 1 | 8.6 | 1.8 |  |  | 0 | -0.8 | 53.4 | 16.5 | 30.1 | -93 | 984 | 180 | 3.5 | 5.9 | 2.5
734 | 60 | 1 | 500 |  | 500 | 5 | 12 | 50 | 39 | 2 | 10 | 1.5 | 4.7 | 1 | 10 |  | 49.1 |  | 50.9 | 720 | -2824 | 170 |  | 9.6 | 2.5
735 | 60 | 1 | 500 |  | 500 | 5 | 12 | 50 | 70.5 | 2 | 8.5 | 1.2 | 13.6 | 0.2 | 1 |  | 55.4 |  | 44.6 | -384 | 1513 | 170 |  | 7.9 | 2.5
736 | 60 | 1 | 500 |  | 500 | 5 | 12 | 50 | 62 | 2 | 9.3 | 1.4 | 2.9 | 0.5 | 5 |  | 54.8 |  | 45.2 | -280 | 1103 | 170 |  | 8.34 | 2.5
737 | 60 | 1 | 500 |  | 500 | 5 | 12 | 50 | 49 | 2 | 9.2 | 1.1 | 2.9 | 0.2 | 1.5 |  | 51.3 |  | 48.7 | 328 | -1289 | 170 |  | 9.4 | 2.5
738 | 60 | 1 | 50 |  | 520 | 4.2 | 12 | 50 | 78.25 | 1 | 18.7 | 2.8 | 35.6 | 3.5 | 1.5 | [9 empty] | 2.5
739 | 60 | 1 | 500 |  | 500 | 5 | 12 | 50 | 57.5 | 2 | 9.9 | 1.5 | 4.2 | 1 | 3.4 |  | 53.3 |  | 46.7 | -16 | 62.96 | 170 |  | 8.8 | 2.5
740 | 60 | 1 | 50 |  | 540 | 4.2 | 12 | 100 | 23.56 | 2 | 29.2 | 5.9 | 61 | 20 | 15 | [9 empty] | 2.5
741 | 60 | 1 | 50 |  | 515 | 4.2 | 12 | 50 | 50 | 1 | 18.5 | 1.5 | 26 | 5 | 6 | [9 empty] | 2.5
743 | 66 | 1 | 50 |  | 520 | 4.2 | 12 | 50 | 66.5 | 2 | 17 | 2 | 34.5 | 5 | 4 | [9 empty] | 2.5
744 | 30 | 1 | 50 |  | 520 | 4.2 | 12 | 50 | 0.48 | 1 | 25 | 1 |  |  | 0 | [9 empty] | 2.5
746 | 30 | 1 | 50 |  | 520 | 9 | 12 | 50 | 43.25 | 2 | 20.1 | 1.8 | 34 | 1 | 3.5 | [9 empty] | 2.5
747 | 30 | 1 | 50 |  | 500 | 30 | 12 | 50 | 46.75 | 2 | 22.2 | 5.5 | 43 | 6 | 16 | [9 empty] | 2.5
751 | 30 | 1 | 50 |  | 520 | 14 | 12 | 50 | 59.4 | 2 | 14.7 | 3.4 | 37.6 | 4.8 | 6 | [9 empty] | 2.5
752 | 30 | 1 | 50 |  | 500 | 14 | 12 | 50 | 49.25 | 2 | 15.3 | 3.7 | 31.6 | 4.7 | 16 | [9 empty] | 2.5
753 | 76 | 1 | 50 |  | 520 | 4.2 | 12 | 50 | 52.25 | 2 | 13.8 | 2.8 | 30.8 | 3.3 | 5.5 | [9 empty] | 2.5
754 | 30 | 1 | 50 |  | 520 | 11 | 12 | 50 | 44 | 2 | 16 | 2.8 | 40.1 | 5.7 | 8.5 | [9 empty] | 2.5
755 | 60 | 1 | 500 |  | 500 | 5.5 | 12 | 50 | 80 | 1 | 7.8 | 1.8 |  |  | 0 |  | 53 |  | 47 | 38 | -149.5 | 170 |  | 8.8 | 2.5
757 | 60 | 1 | 500 |  | 500 | 5.9 | 12 | 50 | 78.5 | 1 | 7.5 | 1.7 |  |  | 0 |  | 53.2 |  | 46.8 | -10 | 39.35 | 170 |  | 8.77 | 2.5
761 | 60 | 1 | 500 |  | 510 | 5.5 | 12 | 50 | 79 | 1 | 8 | 1.5 |  |  | 0 |  | 53 |  | 47 | 38 | -149.5 | 170 |  | 8.8 | 2.5
763 | 60 | 1 | 420 |  | 510 | 5.5 | 12 | 50 | 78.5 | 1 | 7 | 1.5 |  |  | 0 |  | 53 |  | 47 | 38 | -149.5 | 170 |  | 8.8 | 2.5
764 | 60 | 1 | 500 |  | 510 | 5.5 | 12 | 50 | 80 | 1 | 8.3 | 1.6 |  |  | 0 |  | 53 |  | 47 |  | -102.3 | 170 |  | 8.15 | 2.5
768 | 60 | 1 | 418 |  | 520 | 5.5 | 12 | 50 | 90.5 | 1 | 9.1 | 1.3 |  |  | 0 |  | 53.3 |  | 46.7 |  | 63 | 170 |  | 8.1 | 2.5
771 | 60 | 1 | 500 |  | 520 | 5.9 | 12 | 50 | 90 | 1 | 6 | 1 |  |  | 0 |  | 52.7 |  | 47.3 |  | -330 | 170 |  | 8.1 | 2.5
777 | 60 | 1 | 500 |  | 520 | 3.5 | 12 | 50 | 69 | 1 | 5.1 | 1 |  |  | 0 | 1 | 53.6 |  | 46.4 |  | 299 | 170 |  | 7.9 | 2.5
821 | 60 | 1 | 50 |  | 520 | 4.2 | 12 | 50 | 92.75 | 2 | 16.1 | 2.9 | 28 | 2.5 | 2.4
825 | 60 | 1 | 50 |  | 520 | 3.8 | 12 | 50 | 74.5 | 2 | 22.5 | 3.7 | 36.5 | 4.4 | 4.3
826 | 60 | 1 | 50 |  | 520 | 3.2 | 12 | 50 | 18.5 | 1 | 26.6 | 2.1 | 37.8 | 0.3 | 0.8
829 | 60 | 1 | 10 |  | 520 | 5.5 | 12 | 50 | 118 | 1 | 9.1 | 1.5 |  |  | 0 |  | 53.3 |  | 46.7 | -18 | 70 | 170 |  | 8.1
830 | 66 | 1 | 10 |  | 520 | 5.5 | 12 | 50 | 148 | 1 | 8.2 | 1.5 |  |  | 0 |  | 53.3 |  | 46.7 | -18 | 70 | 170 |  | 8.1
831 | 60 | 1 | 10 |  | 500 | 5.5 | 12 | 50 | 129 | 2 | 8.1 | 2 | 1.6 | 0.8 | 6 |  | 53.3 |  | 46.7 | -18 | 70 | 170 |  | 8.1
832 | 66 | 1 | 10 |  | 500 | 5.5 | 12 | 50 | 130 | 2 | 8.7 | 2.2 | 2.3 | 1 | 2.5 |  | 53.3 |  | 46.7 | -18 | 70 | 170 |  | 8.1
837 | 72 | 1 | 10 |  | 520 | 5.5 | 12 | 50 | 156 | 1 | 8.4 | 1.7 |  |  | 0 |  | 53.3 |  | 46.7 | -18 | 70 | 170 |  | 8.1
838 | 78 | 1 | 10 |  | 520 | 5.5 | 12 | 50 | 173 | 1 | 8.6 | 1.9 |  |  | 0 |  | 53.3 |  | 46.7 | -18 | 70 | 170 |  | 8.1
843 | 90 | 1 | 10 |  | 520 | 5.5 | 12 | 50 | 182 | 1 | 9 | 2.2 |  |  | 0 |  | 53.3 |  | 46.7 | -18 | 70 | 170 |  | 8.1
853 | 66 | 1 | 500 |  | 520 | 5.5 | 12 | 50 | 147 | 1 | 9.3 | 1.5 |  |  | 0 |  | 51.8 |  | 48.2 | 240 | -943.3 | 170 |  | 8.5
854 | 66 | 1 | 10 |  | 520 | 5.5 | 12 | 50 | 128 | 2 | 9.9 | 1 | 4.8 | 0.7 | 4 |  | 51.8 |  | 48.2 | 240 | -943.3 | 170 |  | 8.5
855 | 66 | 1 | 10 |  | 520 | 5.5 | 12 | 50 | 132 | 1 | 7.6 | 1.6 |  |  | 0 |  | 54.5 |  | 45.5 | -228 | 897.9 | 170 |  | 9
856 | 66 | 1 | 500 |  | 520 | 5.5 | 12 | 50 | 130 | 1 | 7.5 | 1.5 |  |  | 0 |  | 54.5 |  | 45.5 | -228 | 897.9 | 170 |  | 7.7
857 | 66 | 1 | 10 |  | 520 | 5.5 | 12 | 50 | 162 | 2 | 7.1 | 1.5 | 2.5 | 0.6 | 1.3 |  | 54.5 |  | 45.5 | -228 | 897.9 | 170 |  | 7.7
863 | 66 | 1 | 10 |  | 490 | 5.5 | 12 | 50 | 106.25 | 2 | 8.7 | 1.9 | 1.8 | 0.7 | 17 |  | 53.3 |  | 46.7 | -18 | 70 | 170 |  | 8.1
944 | 66 | 1 | 500 | 600 | 520 | 5.5 | 12 | 50 | 89.5 |  | 7.49 | 1.64 |  |  |  |  | 52.8 | 11.2 | 35.9 |  | 254.519 | 180 | 3.5 | 4.75
945 | 66 | 1 | 500 | 600 | 520 | 5.5 | 12 | 50 | 109 |  | 7.76 | 1.69 |  |  |  |  | 50.3 | 14.5 | 35.2 | 462.843 | -1809.7 | 180 | 2.3 | 6.2
946 | 66 | 1 | 500 | 600 | 520 | 5.5 | 12 | 50 | 100 |  | 7.66 | 1.59 |  |  |  |  | 52.5 | 19.3 | 28.2 | 114 | -244.434 | 180 | 2.3 | 5.29
950 | 66 | 1 | 1.5 | 600 | 520 | 5.5 | 12 | 50 | 120 |  | 9.15 | 2.1 |  |  |  |  | 0.525 | 0.193 | 0.282 | 114 | -244.434 | 180 | 2.3 | 5.29
951 | 66 | 1 | 500 | 650 | 520 | 5.5 | 12 | 50 | 83 |  | 8.57 | 1.81 |  |  |  |  | 0.525 | 0.193 | 0.282 | 114 | -244.434 | 180 | 2.3 | 5.29
961 | 66 | 1 | 1.5 | 600 | 500 | 5.5 | 12 | 50 | 54.25 |  | 4.09 | 1.39 |  |  |  |  | 0.525 | 0.193 | 0.282 | 114 | -244.434 | 180 | 2.3 | 5.29
962 | 66 | 5 | 1.5 | 600 | 520 | 5.5 | 12 | 50 | 46.5 |  | 16.17 | 5.77 | [9 empty] | 180 | 2.3 | 5.38
963 | 66 | 1 | 1.5 | 600 | 500 | 6.3 | 12 | 50 | 235.25 |  | 7.83 | 2.25 |  |  |  |  | 0.525 | 0.193 | 0.282 | 114 | -244.434 | 180 | 2.3 | 5.29
966 | 66 | 1 | 1.5 | 600 | 500 | 5.9 | 12 | 50 | 192 |  | 7.86 | 2.47 |  |  |  |  | 0.525 | 0.193 | 0.282 | 114 | -244.434 | 180 | 2.3 | 5.29
968 | 66 | 1 | 1.5 | 600 | 520 | 5.5 | 12 | 50 | 108.25 |  | 3.57 | 0.94 |  |  |  |  | 0.525 | 0.193 | 0.282 | 114 | -244.434 | 180 | 2.3 | 5.29
973 | 66 | 1 | 500 | 600 | 520 | 5.5 | 12 | 50 | 106.75 |  | 2.05 | 0.51 |  |  |  |  | 0.525 | 0.193 | 0.282 | 114 | -244.434 | 180 | 2.3 | 5.29
974 | 66 | 1 | 500 | 600 | 520 | 5.5 | 12 | 50 | 138.75 |  | 8.93 | 1.99 |  |  |  |  | 53.7 | 17.9 | 28.4 | -160.019 | 629.661 | 180 | 2.3 | 5.57
980 | 66 | 1 | 500 | 600 | 520 | 6.3 | 12 | 50 | 126.5 |  | 6.57 | 1.49 |  |  |  |  | 52.6 | 16.5 | 30.9 | 44.621 | -174.669 | 180 | 2.3 | 5.67
983 | 69 | 1 | 1.5 | 600 | 500 | 6.3 | 12 | 50 | 111.75 | 2 | 11.7 | 1.18 | 8.39 | 0.97 |  |  | 52.3 | 16.1 | 31.6 | 98.4801 | -385 | 180 | 2.3 | 5.67
986 | 66 | 1 | 500 | 600 | 520 | 6.3 | 12 | 50 | 114.75 |  | 8.53 | 1.61 |  |  |  |  | 52.3 | 16.1 | 31.6 | 98.4801 | -385 | 180 | 2.3 | 5.67
1053 | 66 | 1 | 500 |  | 520 | 6 | 12 | 50 | 113 |  | 9.06 | 4.03 |  |  |  |  | 52.3 | 16.1 | 31.6 | 98.4801 | -385 | 180 | 2.3 | 5.67

## Hoja2
District | Population | median school yrs | total employment | misc professions at services | median house value
1 | 5700 | 12.8 | 2500 | 270 | 25000 | Principal component analysis
2 | 1000 | 10.9 | 600 | 10 | 10000 |  | PC(1) | PC(2) | PC(3) | PC(4) | PC(5)
3 | 3400 | 8.8 | 1000 | 10 | 9000 | Variance | #NAME? | #NAME? | #NAME? | #NAME? | #NAME?
4 | 3800 | 13.6 | 1700 | 140 | 25000 | Proportion | #NAME? | #NAME? | #NAME? | #NAME? | #NAME?
5 | 4000 | 12.8 | 1600 | 140 | 25000 | Cum. Proportion | #NAME? | #NAME? | #NAME? | #NAME? | #NAME?
6 | 8200 | 8.3 | 2600 | 60 | 12000
7 | 8700 | 11.4 | 400 | 10 | 16000 | Loadings | PC(1) | PC(2) | PC(3) | PC(4) | PC(5)
8 | 9100 | 11.5 | 3300 | 60 | 14000 | X1 | #NAME? | #NAME? | #NAME? | #NAME? | #NAME?
9 | 9900 | 12.5 | 3400 | 180 | 18000 | X2 | #NAME? | #NAME? | #NAME? | #NAME? | #NAME?
10 | 9600 | 13.7 | 3600 | 390 | 25000 | X3 | #NAME? | #NAME? | #NAME? | #NAME? | #NAME?
11 | 9600 | 9.6 | 3300 | 80 | 12000 | X4 | #NAME? | #NAME? | #NAME? | #NAME? | #NAME?
12 | 9400 | 11.4 | 4000 | 100 | 13000 | X5 | #NAME? | #NAME? | #NAME? | #NAME? | #NAME?
[6 empty] | Values | PC(1) | PC(2) | PC(3) | PC(4) | PC(5)
[7 empty] | #NAME? | #NAME? | #NAME? | #NAME? | #NAME?
[7 empty] | #NAME? | #NAME? | #NAME? | #NAME? | #NAME?
[7 empty] | #NAME? | #NAME? | #NAME? | #NAME? | #NAME?
[7 empty] | #NAME? | #NAME? | #NAME? | #NAME? | #NAME?
[7 empty] | #NAME? | #NAME? | #NAME? | #NAME? | #NAME?
[7 empty] | #NAME? | #NAME? | #NAME? | #NAME? | #NAME?
[7 empty] | #NAME? | #NAME? | #NAME? | #NAME? | #NAME?
[7 empty] | #NAME? | #NAME? | #NAME? | #NAME? | #NAME?
[7 empty] | #NAME? | #NAME? | #NAME? | #NAME? | #NAME?
[7 empty] | #NAME? | #NAME? | #NAME? | #NAME? | #NAME?
[7 empty] | #NAME? | #NAME? | #NAME? | #NAME? | #NAME?
[7 empty] | #NAME? | #NAME? | #NAME? | #NAME? | #NAME?